## SABLON
dcr
DATE | 2026-05-23 |  |  | WASH.CODE |  | JK.0004
FINISHER:CODE | DARK |  |  |  |  | DRYPROCESS.AND WET PROCES
MODEL:CODE | TOKYO
SAP CODE | 8005572
FABRIC:MILL | DNM
FABRIC:CODE | D1914-B RGD T1 (GILBER NAVYBLUE)
ROLL:CODE
QUANTITY | 1
UNITS
TYPE MACHINE
Creator | E
COMMENTS:
MR.ERDEM |  |  |  | WASH:SUPERVISOR
| E | of | 1 |  |  |  | Supplier | PH Value
ACTION | TIME | TEMP | Liters | AMT | UNITS | Chemicals
WHISKERS | WASH ASPER TARGET
HANDSAND
TACKING
NET
DESIZE NET |  | 3 |  |  | GRM | LUBRICENT %2
DRAIN | 1 | RT |  |  | GRM | ALPHA AMYLASE-LAVA ZYME AEN 01 %2
OPEN NET
LICRA PROCESS |  | 45 |  |  | GRM | PROTECTOR LY%4
WATER FREE ENZYME WASHING |  |  |  |  | GRM | ASUCELL WF
RINSE X1 | 1 | 50 |  |  | GRM | ASU WASH BOOSTER
DARIN | 1 | RT
WATER FREE ENZYME WASHING |  |  |  |  | GRM | ASUCELL WF
RINSE X3 | 3 | RT |  |  | GRM | ASU WASH BOOSTER
WASH |  |  |  |  | GRM | SODA ASH
RINSE X3 | 3 | RT
PP.SPRAY
HYPO/PP SPRAY |  |  |  |  | GRM | PERMENGANATE
[5 empty] | GRM | HYPO
[5 empty] | GRM | WATER
NEUTRALIZATION |  |  |  |  | GRM | ROYACTIVEX KS
RINSE X3 | 2 | RT
PEROXIDE BLEACH |  |  |  |  | GRM | PEROXIDE
GRM
RINSE | 2 | RT |  |  | GRM | NEAR CAND OP EXTRA
BIOPOLISHING |  |  |  |  | GRM | LAVA CELL BNG
[5 empty] | GRM | A.ACID. PH/55
RINSE | 2 | RT
WASH TINT |  | 45 |  |  | M/L | BROWN.G
[5 empty] | M/L | BROWB B
DRAIN |  |  |  |  | GRM | SALT %10
SOFT |  | RT |  |  | K/G | ANTI OZON SOOFT
EXTRACT & DRYER