## LC.00013
dcr
DATE | 2023-08-23 |  |  | WASH:CODE |  | LC.00013
FINISHER:CODE | WIDELEG/SEAMLESS/MID |  |  |  |  | Scrapping (LA) | Pigment Spray?
MODEL:CODE | [5 empty] | Whiskers+ exetended? | PPSpray?
SAP CODE | [5 empty] | Cheveron? | Resin Spray? |  | KAMEL
FABRIC:CODE | [5 empty] | Back knee Whisker? | 3D on Whiskers?
QUANTITY | [5 empty] | Knee star? | Zigzag?
ROLL:CODE | [5 empty] | Hem whiskers? | Coating Spray?
FAB. WEIGHT | [5 empty] | Tacking? | Sponge?
UNITS | [5 empty] | Hot Press? | Net - Tie?
TYPE MACHINE | [5 empty] | Grinding? | Pigment Spots ?
DRYING TIME (Min.) : | [5 empty] | Damage? | Oven ?
COMMENTS: | [5 empty] | Patch? | Laser ?
PAGE |  |  |  | WASH:SUPERVISOR:ASSEAM
| E | of | 1 |  |  |  | Supplier | PH Value
ACTION | TIME | TEMP | Liters | AMT | UNITS | Chemicals
DESIZE |  | 50 |  | 1 | GRM | LAVA SPERSE
|  |  |  | 1 | GRM | LAVA FIX NFA
|  |  |  | 1 | GRM | ALPHA AMYLASE-LAVA ZYME AEN 01
|  |  |  | 1 | GRM | WETTING AGENT
DARIN | 5 |  |  | 1 | G/L | LUBRICANT
WATER FREE ENZYME WASHING |  |  |  | 100 | GRM | ROYAZYME SFE
|  |  |  | 5 | K/G | OLD/STONE
|  |  |  | 300 | GRM | ROYAZYME LSE
RINSE | 2 | RT | 60
BLEACH |  | 40 |  |  | GRM | HYPOCHLORITE
RINSE | 2 | RT |  |  | GRM | SODA.ASH
NEUTRALIZATION | 5 | RT |  |  | GRM | PEROXIDE
RINSE | 2 | RT
CLEAN UP |  | 50 |  |  | GRM | PEROXIDE
[5 empty] | GRM | ROYA/CLEAN/PWD
RINSE | 2 | RT
BIOPOLISHING |  | 55 |  |  | GRM | LAVA CELL BNG
[5 empty] | GRM | A.ACID PH/5
RINSE | 2 | RT
SOFT |  | ON SAME BATH |  |  | GRM | ANTI OZON SOFT
|  | 40 |  |  | GRM | A.ACID PH/5
EXTRACT & DRYER