## LC.00013
dcr
DATE | 2023-09-04 |  |  | WASH:CODE |  | LC.00014
FINISHER:CODE | BLACK |  |  |  |  | Scrapping (LA) | Pigment Spray?
MODEL:CODE | [5 empty] | Whiskers+ exetended? | PPSpray?
SAP CODE | 780269 |  |  |  |  | Cheveron? | Resin Spray? |  | KAMEL
FABRIC:CODE | Dytr.2298.black |  |  |  |  | Back knee Whisker? | 3D on Whiskers?
QUANTITY | [5 empty] | Knee star? | Zigzag?
ROLL:CODE | [5 empty] | Hem whiskers? | Coating Spray?
FAB. WEIGHT | [5 empty] | Tacking? | Sponge?
UNITS | [5 empty] | Hot Press? | Net - Tie?
TYPE MACHINE | [5 empty] | Grinding? | Pigment Spots ?
DRYING TIME (Min.) : | [5 empty] | Damage? | Oven ?
COMMENTS: | [5 empty] | Patch? | Laser ?
PAGE |  |  |  | WASH:SUPERVISOR:BILAL
| E | of | 1 |  |  |  | Supplier | PH Value
ACTION | TIME | TEMP | Liters | AMT | UNITS | Chemicals
RINSE | 2 | RT | 100
BIOPOLISHING | 15 | RT | 30 | 300 | GRM | NEAR.STONE.RG90.PLUS
RINSE | 2 | RT | 100
PH/4,5
SOFT | 5 | ON SAME BATH |  | 2 | K/G | NEAR/Sopht/WO3
|  | RT | 30 | 100 | GRM | NEAR/FINISH.CF.622
EXTRACT & DRYER |  |  |  | 30 | GRM | A.ACID PH/5