## LC.0015
dcr
DATE | 2024-10-06 |  |  | FINISH NAME |  | LC.00015
FINISHER:CODE | MID |  |  |  |  | DRYPROCESS.AND WET PROCES
MODEL:CODE | 843856 |  |  |  |  | 1-DESIZING
SAP CODE | 5128860 |  |  |  |  | 2- ENZYMS STONE |  |  | KAMEL
FABRIC:CODE | OASIS.DYTR2298.BLUE.WHITE |  |  |  |  | 3-BLEACH
QUANTITY | 3 PCS |  |  |  |  | 4-CLEAN UP
ROLL:CODE | [5 empty] | 5-BIOPOLISHING
FAB. WEIGHT | [5 empty] | 6-SOFT
UNITS
TYPE MACHINE
DRYING TIME (Min.) :
COMMENTS:
PAGE |  |  |  | WASH:SUPERVISOR:ASSEAM
| E | of | 1 |  |  |  | Supplier | PH Value
ACTION | TIME | TEMP | Liters | AMT | UNITS | Chemicals
ASPER.ORJ.SAMPLER
DESIZE | 10 | 45 | 100 | 1 | GRM | LAVA SPERSE
|  |  |  | 1 | GRM | WAITING AGENT
|  |  |  | 2 | GRM | PEROXIDE
|  |  |  | 3 | GRM | ROLUX LSA
RINSE | 2 | RT | 100 | 1 | GRM | COUSTIC
NEUTRALIZATION | 5 | RT | 100 | 1 | GRM | A.ACID
RINSE | 2 | RT
BIOPOLISHING | 20 | 40 | 100 | 1 | GRM | ROCELL NTE NEUTRAL ENZYM
|  |  |  | 10 | K/G | OLD STONE
|  |  |  | 3 | GRM | ROLUX LSA
RINSE | 2 | RT | 100 | 1 | GRM | ROSPERSE
HYPO/BLEACH | 10 | RT | 100 | 5 | K/G | HYPO
|  |  |  | 3 | GRM | ROLUX LSA
|  |  |  | 100 | GRM | SODA ASH
RINSE | 2 | RT | 100
HYPO/BLEACH | 10 | RT | 100 | 5 | K/G | HYPO
|  |  |  | 100 | GRM | SODA ASH
NEUTRALIZATION | 5 | RT | 100 | 100 | GRM | ROYACTIVEX KS
RINSE | 2 | RT | 100 | 100 | GRM | LAVA SPERSE
CLEAN UP | 5 | 50 | 100 | 1 | GRM | PEROXIDE
|  |  |  | 1 | GRM | SODA ASH
|  |  |  | 1 | GRM | NEAR CAND OP EXTRA
RINSE | 2 | RT
WASH TINT | 5 | 40 | 100 | 5 | M/L | BROWN BL
DRAIN |  |  |  | 300 | GRM | SALT
WASH SILICON | 5 | 35 | 100 | 1 | K/G | ANTI OZON SOFT
|  |  |  | 200 | GRM | ROYA HDF
EXTRACT&DRY |  |  |  | 50 | GRM | A.ACID. PH/5