## LC.00016
dcr
DATE | 2024-12-08 |  |  | FINISH NAME |  | LC.00016
FINISHER:CODE | WIDELEG/LIGHT |  |  |  |  | DRYPROCESS.AND WET PROCES
MODEL:CODE | 889072
SAP CODE | 51125044 | [7 empty] | KAMEL
FABRIC:CODE | DRT.2298 BLUE WHITE
QUANTITY | 1 PCS
ROLL:CODE
FAB. WEIGHT
UNITS
TYPE MACHINE
DRYING TIME (Min.) :
COMMENTS:
| LIGHT WASH |  |  | WASH:SUPERVISOR:SAYED
PAGE | E | of | 1 |  |  |  | Supplier | PH Value
ACTION | TIME | TEMP | Liters | AMT | UNITS | Chemicals
ASPER/ORJ/SAMPLER
DESIZE | 10 | 45 | 30 | 1 | GRM | LAVA SPERSE
|  |  |  | 1 | GRM | ALPHA AMYLASE-LAVA ZYME AEN 01
|  |  |  | 1 | GRM | ROLUX LSA
RINSE | 2 | RT | 60 | 1 | GRM | LUBRICANT
COMBO ENZYM | 30 | 40 | 20 | 1 | GRM | NEUTRAL.ENZYM.ROYA ZYME
|  |  |  | 5 | K/G | MINI STONE
|  |  |  | 1 | GRM | ROLUX LSA
RINSE | 2 | RT | 100 | 50 | GRM | ROSPERSE
HYPO/BLEACH | 10 | 40 | 30 | 4 | K/G | HYPO
|  |  |  | 100 | GRM | SODA ASH
RINSE | 2 | RT | 60
HYPO/BLEACH | 10 | 50 | 30 | 4 | K/G | HYPO
|  |  |  | 100 | GRM | SODA ASH
NEUTRALIZATION | 5 | RT | 30 | 500 | GRM | ROYACTIVEX KS
RINSE | 2 | RT | 60
CLOSE MACHINE
FULL EXTRACT
BOOL WASH | 15 |  |  | 1 | GRM | PERMANGANAT
|  |  |  | 1 | GRM | AKTIVATOR
|  |  |  | 3 | PCS | KUPCS BOOL
|  |  |  | 1 | K/G | WATER
NEUTRALIZATION | 5 | RT | 30 | 100 | GRM | ROYACTIVEX KS
RINSE |  | RT | 60
BIOPOLISHING | 7 | 55 | 30 | 90 | GRM | LAVA CELL BNG
|  |  |  | 30 | GRM | A.ACID
RINSE | 2 | RT | 60
WASH SOFT | 5 | ON SAME BATH |  | 2 | K/G | ANTI OZON SOFT
EXTRACT & DRYER |  | RT | 30 | 30 | GRM | A.ACID