## LC.00018
dcr
DATE | 2023-09-24 |  |  | FINISH NAME |  | LC.00018
FINISHER:CODE | [5 empty] | Scrapping (LA) | Pigment Spray?
MODEL:CODE | [5 empty] | Whiskers+ exetended? | PPSpray?
SAP CODE | [5 empty] | Cheveron? | Resin Spray? |  | KAMEL
FABRIC:CODE | [5 empty] | Back knee Whisker? | 3D on Whiskers?
QUANTITY | 1 PCS |  |  |  |  | Knee star? | Zigzag?
ROLL:CODE | [5 empty] | Hem whiskers? | Coating Spray?
FAB. WEIGHT | [5 empty] | Tacking? | Sponge?
UNITS | [5 empty] | Hot Press? | Net - Tie?
TYPE MACHINE | [5 empty] | Grinding? | Pigment Spots ?
DRYING TIME (Min.) : | [5 empty] | Damage? | Oven ?
COMMENTS: | [5 empty] | Patch? | Laser ?
PAGE |  |  |  | WASH:SUPERVISOR:SAYED
| E | of | 1 |  |  |  | Supplier | PH Value
ACTION | TIME | TEMP | Liters | AMT | UNITS | Chemicals
WHISKER | WASH/INSIDE OUT
HAND SAND
DESIZE |  | 45 |  | 1 | GRM | LAVA SPERSE
|  |  |  | 1 | GRM | LAVA FIX NFA
RINSE | 2 | RT |  | 1 | GRM | LUBRICANT
BIOPOLISHING |  | RT |  |  | GRM | NEAR.STONE.RG90.PLUS
[5 empty] | GRM | LAVA FIX NFA
RINSE | 2 | RT |  |  | GRM | ROSPERSE
WASH SILICON |  | RT |  |  | g/l | NEARSopht/WO3
[5 empty] | g/l | NEARFINISH.CF.622
EXTRACT&DRY |  |  |  |  | g/l | A.ACID. PH/5