## LC.0002
dcr
DATE | 2023-08-06 |  |  | WASH:CODE |  | LC.0002
FINISHER | MID.TONE |  |  |  |  | Scrapping (LA) | Pigment Spray?
REF. NO. | [5 empty] | Whiskers+ exetended? | PPSpray?
MILL | [5 empty] | Cheveron? | Resin Spray? |  | KAMEL
MILL STYLE | [5 empty] | Back knee Whisker? | 3D on Whiskers?
EDP# | [5 empty] | Knee star? | Zigzag?
TC NO. | [5 empty] | Hem whiskers? | Coating Spray?
FAB. WEIGHT | [5 empty] | Tacking? | Sponge?
UNITS | 1 PCS |  |  |  |  | Hot Press? | Net - Tie?
TYPE MACHINE | [5 empty] | Grinding? | Pigment Spots ?
SAP CODE | [5 empty] | Damage? | Oven ?
DRYING TIME (Min.) : | [5 empty] | Patch? | Laser ?
COMMENTS: |  |  |  | WASH:SUPERVISOR:SAYED
PAGE | E | of | 1 |  |  |  | Supplier | PH Value
ACTION | TIME | TEMP | Liters | AMT | UNITS | Chemicals
ASPER/ORJ/SAMPLER
PROCESS LASER AKTIVATOR | 5 |  | 40 | 1200 | K/G | LAVA CON LSB
DRAIN&OPEN | 5 |  |  | 200 | GRM | LAVA CON LAC
EXTRACT (30 SECOND) FULL DRY
LASER.WHISKER
LASER.HAND SAND
LYCRA PROTECTOR | 10 | 40 | 50 | 2 | GRM | LAVA FIX NFA
DESIZE | 15 | 50 | 50 | 1 | GRM | LAVA SPERSE
|  |  |  | 1 | GRM | ALPHA AMYLASE-LAVA ZYME AEN 01
|  |  |  | 1 | GRM | WETTING AGENT
RINSE | 2 | RT | 100 | 1 | GRM | LUBRICANT
COMBO ENZYM | 30 | 40 | 50 | 2 | GRM | NEUTRAL.ENZYM.ROYA ZYME
|  |  |  | 2 | GRM | ROCELL NTE NEUTRAL ENZYM
|  |  |  | 0.5 | GRM | ROSPERSE
RINSE | 2 | RT | 100 | 5 | K/G | OLD STONE
BLEACH | 5 | RT | 50 | 2 | K/G | HYPOCHLORITE
RINSE | 2 | RT | 100 | 100 | GRM | SODA.ASH
NEUTRALIZATION | 5 | RT | 50 | 1 | KG | PEROXIDE
RINSE | 2 | RT | 100 | 0.5 | GRM | ROSPERSE
EXTRACT & DRYER
HYPO/PP |  |  |  | 200 | GRM | HYPO
|  |  |  | 5 | GRM | PERMENGANATE
|  |  |  | 800 | GRM | WATER
NEUTRALIZATION | 5 | 40 | 50 | 100 | GRM | ROYACTIVEX KS
RINSE | 2 | RT | 100
CLEAN UP | 10 | 50 | 50 | 500 | GRM | PEROXIDE
|  |  |  | 200 | GRM | PDT
RINSE | 2 | RT | 100
PH/55
BIOPOLISHING | 5 | 55 | 50 | 3 | GRM | LAVA CELL BNG
|  |  |  | O,5 | GRM | A.ACID
RINSE | 2 | RT | 100
PH/4,5/5
SOFT | 5 | ON SAME BATH |  | 2 | K/G | ANTI OZON SOFT
EXTRACT & DRYER |  | RT | 40 | 50 | GRM | A.ACID