## LC.00024
dcr
DATE | 2023-10-14 |  |  | FINISH NAME |  | LC.00024
FINISHER:CODE | 824922 |  |  |  |  | Scrapping (LA) | Pigment Spray?
MODEL:CODE | 824922 |  |  |  |  | Whiskers+ exetended? | PPSpray?
SAP CODE | 5124628 |  |  |  |  | Cheveron? | Resin Spray? |  | KAMEL
FABRIC:CODE | STANLEY |  |  |  |  | Back knee Whisker? | 3D on Whiskers?
QUANTITY | 2 PCS |  |  |  |  | Knee star? | Zigzag?
ROLL:CODE | [5 empty] | Hem whiskers? | Coating Spray?
FAB. WEIGHT | [5 empty] | Tacking? | Sponge?
UNITS | [5 empty] | Hot Press? | Net - Tie?
TYPE MACHINE | [5 empty] | Grinding? | Pigment Spots ?
DRYING TIME (Min.) : | [5 empty] | Damage? | Oven ?
COMMENTS: | [5 empty] | Patch? | Laser ?
PAGE |  |  |  | WASH:SUPERVISOR:SAYED
| E | of | 1 |  |  |  | Supplier | PH Value
ACTION | TIME | TEMP | Liters | AMT | UNITS | Chemicals
DESIZE | 5 | 50 |  | 1 | GRM | LAVA SPERSE
|  |  |  | 1 | GRM | LAVA FIX NFA
RINSE | 2 | RT
PH/55
BIOPOLISHING |  | 55 |  |  | GRM | LAVA CELL BNG
[5 empty] | GRM | A.ACID
RINSE | 2 | RT
WASH SILICON |  | RT |  |  | g/l | NEARSopht/WO3
[5 empty] | g/l | NEARFINISH.CF.622
EXTRACT&DRY |  |  |  |  | g/l | SITRIC.ACID. PH/5