## LC.00026
dcr
DATE | 2023-12-07 |  |  | FINISH NAME |  | LC.00026
FINISHER:CODE | DIOMOND/MID/REDEO |  |  |  |  | DRYPROCESS.AND WET PROCES
MODEL:CODE | [5 empty] | 1-HAND SAND
SAP CODE | 804045 |  |  |  |  | 2-PP.SPRAY
FABRIC:CODE | LGR-230/18 |  |  |  |  | 3-DESIZING
QUANTITY | 3 PCS |  |  |  |  | 4.BLEACH
ROLL:CODE | [5 empty] | 5-BIOPOLISHING
FAB. WEIGHT | [5 empty] | 6-SOFT
UNITS
TYPE MACHINE
DRYING TIME (Min.) :
COMMENTS:
PAGE |  |  |  | WASH:SUPERVISOR:MODA
| E | of | 1 |  |  |  | Supplier | PH Value
ACTION | TIME | TEMP | Liters | AMT | UNITS | Chemicals
HAND SAND | ASPER/ORJ/SAMPLER
PP SPRAY |  |  |  | 5 | GRM | PERMENGANATE
|  |  |  | 1 | K/G | WATER
DESIZE | 10 | 50 | 50 | 1 | GRM | LAVA SPERSE
|  |  |  | 1 | GRM | LAVA FIX NFA
RINSE | 2 | RT | 50 | 1 | GRM | LUBRICANT
HYPO/BLEACH | 10 | RT | 50 | 4 | K/G | HYPO
|  |  |  | 50 | GRM | SODA ASH
NEUTRALIZATION | 5 | RT | 50 | = | GRM | ROYACTIVEX KS
RINSE | 2 | RT
PH/55
BIOPOLISHING | 10 | 55 | 50 | 100 | GRM | LAVA CELL BNG
|  |  |  | 50 | GRM | A.ACID
RINSE | 2 | RT | 50
WASH SILICON | 3 | 40 | 50 | 500 | GRM | ANTI OZON SOFT
EXTRACT&DRY |  |  |  | 50 | g/l | A.ACID. PH/5

## GOLD.SEAL
GOLD SEAL
DATE | 2023-12-07 |  |  | FINISH NAME |  | LC.00026
FINISHER:CODE | DIOMOND/MID/REDEO |  |  |  |  | DRYPROCESS.AND WET PROCES
MODEL:CODE | [5 empty] | 1-HAND SAND
SAP CODE | 804045 |  |  |  |  | 2-PP.SPRAY
FABRIC:CODE | LGR-230/18 |  |  |  |  | 3-DESIZING
QUANTITY | 15 PCS |  |  |  |  | 4.BLEACH
ROLL:CODE | [5 empty] | 5-BIOPOLISHING
FAB. WEIGHT | [5 empty] | 6-SOFT
UNITS
TYPE MACHINE
DRYING TIME (Min.) :
COMMENTS:
PAGE |  |  |  | WASH:SUPERVISOR:MODA
| E | of | 1 |  |  |  | Supplier | PH Value
ACTION | TIME | TEMP | Liters | AMT | UNITS | Chemicals
HAND SAND | ASPER/ORJ/SAMPLER
PP SPRAY |  |  |  | 5 | GRM | PERMENGANATE
|  |  |  | 1 | K/G | WATER
DESIZE |  | 50 |  |  | GRM | LAVA SPERSE
[5 empty] | GRM | LAVA FIX NFA
RINSE | 2 | RT |  |  | GRM | LUBRICANT
HYPO/BLEACH |  | RT |  |  | GRM | HYPO
[5 empty] | GRM | SODA ASH
RINSE | 2 | RT
HYPO/BLEACH |  | 50 |  |  | K/G | HYPO
[5 empty] | GRM | SODA ASH
NEUTRALIZATION | 5 | RT |  |  | GRM | ROYACTIVEX KS
RINSE | 2 | RT
PH/55
BIOPOLISHING |  | 55 |  |  | GRM | LAVA CELL BNG
[5 empty] | GRM | A.ACID
RINSE | 2 | RT
WASH SILICON |  | 40 |  |  | GRM | ANTI OZON SOFT
EXTRACT&DRY |  |  |  |  | g/l | A.ACID. PH/5