## LC.0002
dcr
DATE | 2023-12-27 |  |  | FINISH NAME |  | LC.00027
FINISHER:CODE | [5 empty] | DRYPROCESS.AND WET PROCES
MODEL:CODE | 818047 |  |  |  |  | 1-DESIZING
SAP CODE | 5126689 |  |  |  |  | 2-ENZYME/STONE |  |  | KAMEL
FABRIC:CODE | OASIS:DYTR2298,BLUE,WHITE, |  |  |  |  | 3.BLEACH
QUANTITY | 3 PCS |  |  |  |  | 4-CLEAN UP
ROLL:CODE | [5 empty] | 5-BIOPOLISHING
FAB. WEIGHT | [5 empty] | 6-SOFT
UNITS
TYPE MACHINE
DRYING TIME (Min.) :
COMMENTS:
WASH:SUPERVISOR:ASSEAM
PAGE | E | of | 1 |  |  |  | Supplier | PH Value
ACTION | TIME | TEMP | Liters | AMT | UNITS | Chemicals
ASPER/ORJ/SAMPLER
DESIZE |  | 50 |  | 1 | GRM | LAVA SPERSE
|  |  |  | 3 | GRM | ROYAL.ROLUX.LSA
|  |  |  | 1 | GRM | WETTING AGENT
RINSE | 2 | RT |  | 1 | GRM | LUBRICANT
COMBO ENZYM |  | 40 |  |  | GRM | NEUTRAL.ENZYM.ROYA ZYME
|  |  |  | 3 | GRM | ROYAL.ROLUX.LSA
|  |  |  | 0.5 | GRM | ROSPERSE
RINSE | 2 | RT |  |  | K/G | NEW/STONE
WASH |  | 40 |  |  | GRM | SODA.ASH
RINSE | 2 | RT |  |  | GRM | ROSPERS
BLEACH |  | RT |  |  | K/G | HYPOCHLORITE
RINSE | 2 | RT |  |  | GRM | SODA.ASH
BLEACH |  | RT |  |  | K/G | HYPOCHLORITE
RINSE | 2 | RT |  |  | GRM | SODA.ASH
NEUTRALIZATION | 5 | RT |  |  | GRM | ROYACTIVEX KS
RINSE | 2 | RT |  |  | GRM | ROSPERSE
CLEAN UP |  | 50 |  |  | GRM | PEROXIDE
[5 empty] | GRM | PDT
RINSE | 2 | RT
PH/55
BIOPOLISHING |  | 55 |  |  | GRM | LAVA CELL BNG
[5 empty] | GRM | A.ACID
RINSE | 2 | RT
PH/4,5/5
SOFT |  | ON SAME BATH |  |  | K/G | ANTI OZON SOFT
EXTRACT & DRYER |  | RT |  |  | GRM | A.ACID