## LC.00029
dcr
DATE | 2024-08-17 |  |  | WASH:CODE |  | LC.00029
FINISHER:CODE | WIDELEG SEAMLESS BLK
MODEL:CODE | 839057
SAP CODE | 51123992 | [7 empty] | KAMEL
FABRIC:CODE | OASIS:DYTR2298 BLK BLK
QUANTITY | 1 PCS
ROLL:CODE
FAB. WEIGHT
UNITS
TYPE MACHINE
DRYING TIME (Min.) :
COMMENTS:
PAGE | RAW |  |  | WASH:SUPERVISOR:SAYED
| E | of | 1 |  |  |  | Supplier | PH Value
ACTION | TIME | TEMP | Liters | AMT | UNITS | Chemicals
RINSE X2 | ASPER/ORJ SAMPLER |  |  |  |  | PH/55
BIOPOLISHING | 5 | 55 | 30 | 2 | GRM | LAVA CELL BNG
|  |  |  | 1 | GRM | A.ACID
RINSE | 2 | RT | 30
FIXING | 5 | 45 | 30 | 4 | GRM | ROYA FIX
DRAIN |  |  |  | 1 | GRM | A.ACID. PH /5
RINSE X2
SOFT | 3+3 | ON SAME BATH |  | 4 | GRM | ANTI OZON SOFT
|  | RT | 30 | 2 | GRM | A.ACID PH/5
EXTRACT & DRYER