## LC.00030
dcr
DATE | 2024-10-06 |  |  | FINISH NAME |  | LC.00030
FINISHER:CODE | MID INDIGO REDEO |  |  |  |  | DRYPROCESS.AND WET PROCES
MODEL:CODE | 906691
SAP CODE | 51123908-A | [7 empty] | KAMEL
FABRIC:CODE | OASIS:DYTR2298,BLUE,WHITE,
QUANTITY | 1 PCS
ROLL:CODE
FAB. WEIGHT
UNITS
TYPE MACHINE
DRYING TIME (Min.) :
COMMENTS:
| MID WASH |  |  | WASH:SUPERVISOR:MODA/TAHA
PAGE | E | of | 1 |  |  |  | Supplier | PH Value
ACTION | TIME | TEMP | Liters | AMT | UNITS | Chemicals
HAND SAND | ASPER/ORJ/SAMPLER
HYPO/PP |  |  |  | 200 | GRM | HYPO
|  |  |  | 5 | GRM | PERMENGANATE
|  |  |  | 800 | GRM | WATER
WASH | 5 | 50 | 30 | 50 | GRM | COUSTIC SODA
|  |  |  | 500 | K/G | PEROXIDE
ON SAME BATH
DESIZE | 10 |  | 30 | 3 | GRM | LAVA SPERSE
|  |  |  | 1 | GRM | ROLUX LSA
RINSE | 2 | RT | 60
COOL STONE | 15 | RT | 30 | 1 | GRM | LAVA SPERSE
|  |  |  | 30 | K/G | NEW STONE
RINSE | 2 | RT | 60
HYPO/BLEACH | 5 | RT | 30 | 5 | K/G | HYPO
|  |  |  | 1 | GRM | ROLUX LSA
RINSE X2 | 2 |  | 60 | 1 | GRM | SODA ASH
BLEACH |  | RT | 30 | 5 | K/G | HYPOCHLORITE
|  |  |  | 1 | GRM | ROLUX LSA
RINSE | 2 | RT | 60 | 1 | GRM | SODA.ASH
NEUTRALIZATION | 5 | RT | 30 | 100 | GRM | ROYACTIVEX KS
RINSE | 2 | RT | 60
CLEAN UP | 7 | 50 | 30 | 500 | GRM | PEROXIDE
|  |  |  | 100 | GRM | NEAR CAND OP EXTRA
RINSE | 2 | RT | 60
BIOPOLISHING | 7 | 55 | 30 | 150 | GRM | LAVA CELL BNG
|  |  |  | 50 | GRM | A.ACID
RINSE | 2 | RT | 60
WASH TINT | 4 | 40 | 30 | 3 | M/L | BROWN G
DRAIN |  |  |  | 200 | GRM | SALT
PH/4,5/5
WASH SOFT | 5 | ON SAME BATH |  | 2 | K/G | ANTI OZON SOFT
EXTRACT & DRYER |  | RT |  | 30 | GRM | A.ACID