## LC.00031
dcr
DATE | 2024-10-19 |  |  | FINISH NAME |  | LC.00031
FINISHER:CODE | LIGHT INDIGO REDEO |  |  |  |  | DRYPROCESS.AND WET PROCES
MODEL:CODE | 906789
SAP CODE | 51123909 | [7 empty] | KAMEL
FABRIC:CODE | OASIS:DYTR2298,BLUE,WHITE,
QUANTITY | 1 PCS
ROLL:CODE
FAB. WEIGHT
UNITS
TYPE MACHINE
DRYING TIME (Min.) :
COMMENTS:
| LIGHT WASH |  |  | WASH:SUPERVISOR:SAYED
PAGE | E | of | 1 |  |  |  | Supplier | PH Value
ACTION | TIME | TEMP | Liters | AMT | UNITS | Chemicals
HAND SAND | ASPER/ORJ/SAMPLER
WASH | 10 | 50 | 30 | 2 | GRM | COUSTIC SODA
|  |  |  | 2 | GRM | ROLUX LSA
RINSEX2 | 2 |  | 60 | 2 | K/G | PEROXIDE
NEUTRALIZATION | 2 | RT | 30 | 50 | GRM | A.ACID
RINSE | 2 | 50 | 60
DARIN | 2
WATER FREE ENZYME WASHING | 30 |  |  | 5 | GRM | LAVA CELL NSY
|  |  |  | 15 | K/G | MINI STONE
|  |  |  | 300 | GRM | KKT POWDER
RINSE X2 | 2 | RT | 60
HYPO/BLEACH | 5 | RT | 30 | 2 | GRM | SODA ASH
|  |  |  | 6 | K/G | HYPO
RINSE X2 | 2 | RT | 60 | 3 | GRM | ROLUX LSA
BLEACH | 5 | RT | 30 | 2 | GRM | SODA ASH
|  |  |  | 6 | K/G | HYPO
RINSE | 2 | RT | 60 | 3 | GRM | ROLUX LSA
NEUTRALIZATION | 5 | RT | 30 | 100 | GRM | ROYACTIVEX KS
RINSE | 2 | RT | 60
EXTRACT & DRYER
PP/SPRAY |  |  |  | 20 | GRM | PERMENGANATE
|  |  |  | 20 | GRM | AKTIVATOR
|  |  |  | 1 | K/G | WATER
MON WASH
WASH MON WASH | 10 |  |  | 2 | GRM | PERMANGANAT
|  |  |  | 1 | K/G | WATER
[5 empty] | K/G | NEW STONE
NEUTRALIZATION | 5 | RT | 60 | 100 | GRM | ROYACTIVEX KS
RINSE | 2 | RT | 60
CLEAN UP | 5 | 50 | 30 | 500 | GRM | PEROXIDE
|  |  |  | 100 | GRM | NEAR CAND OP EXTRA
RINSE | 2 | RT | 60
PH/4,5/5
WASH SOFT | 4 | ON SAME BATH |  | 4 | K/G | ANTI OZON SOFT
EXTRACT & DRYER |  | RT | 30 | 30 | GRM | A.ACID