## LC.00032
dcr
DATE | 2024-12-07 |  |  | FINISH NAME |  | LC.00032
FINISHER:CODE | WDELEG-SEAMLESS-MID |  |  |  |  | DRYPROCESS.AND WET PROCES
MODEL:CODE | 931307
SAP CODE | 51125005 | [7 empty] | KAMEL
FABRIC:CODE | OASIS:DY2391,INDIGOWHITE,
QUANTITY | 1 PCS
ROLL:CODE
FAB. WEIGHT
UNITS
TYPE MACHINE
DRYING TIME (Min.) :
COMMENTS:
| MID WASH |  |  | WASH:SUPERVISOR:SAYED
PAGE | E | of | 1 |  |  |  | Supplier | PH Value
ACTION | TIME | TEMP | Liters | AMT | UNITS | Chemicals
WHISKERS
HAND SAND | ASPER/ORJ/SAMPLER
WASH | 10 | 50 | 30 | 2 | GRM | COUSTIC SODA
|  |  |  | 2 | GRM | ROLUX LSA
RINSE | 2 | RT | 60 | 3 | K/G | PEROXIDE
NEUTRALIZATION | 3 | RT | 30 | 50 | GRM | A.ACID
RINSE | 2 | RT | 60
DESIZE | 10 |  | 30 | 3 | GRM | LAVA SPERSE
|  |  |  | 1 | GRM | ROLUX LSA
|  |  |  | 3 | GRM | WETTING
RINSE | 2 | RT | 60
WATER FREE ENZYME WASHING | 35 |  |  | 5 | GRM | LAVA CELL NSY
|  |  |  | 15 | K/G | MINI STONE
RINSE | 2 | RT | 60 | 300 | GRM | KKT POWDER
BLEACH | 10 | RT | 30 | 10 | K/G | HYPOCHLORITE
|  |  |  | 2 | GRM | ROLUX LSA
RINSE | 2 | RT | 60 | 1 | GRM | SODA.ASH
NEUTRALIZATION | 5 | RT | 30 | 100 | GRM | ROYACTIVEX KS
RINSE | 2 | RT | 60
EXTRACT & DRYER
MON WASH | 12 |  |  | 2 | GRM | PERMANGANAT
|  |  |  | 1 | K/G | WATER
|  |  |  | 5 | K/G | NEW STONE
NEUTRALIZATION | 5 | RT | 30 | 100 | GRM | ROYACTIVEX KS
RINSE | 2 | RT | 60
PH/4,5/5
WASH SOFT | 4 | ON SAME BATH |  | 3 | K/G | ANTI OZON SOFT
EXTRACT&DRYER |  | RT | 30 | 30 | GRM | A.ACID