## LC.00033
dcr
DATE | 2024-12-07 |  |  | FINISH NAME |  | LC.00033
FINISHER:CODE | ESILYA-GREY-MSR |  |  |  |  | DRYPROCESS.AND WET PROCES
MODEL:CODE | 9005826
SAP CODE | 51125025 | [7 empty] | KAMEL
FABRIC:CODE | TAYAL.60448-AT1
QUANTITY | 1 PCS
ROLL:CODE
FAB. WEIGHT
UNITS
TYPE MACHINE
DRYING TIME (Min.) :
COMMENTS:
| DARK WASH |  |  | WASH:SUPERVISOR:ASSEAM
PAGE | E | of | 1 |  |  |  | Supplier | PH Value
ACTION | TIME | TEMP | Liters | AMT | UNITS | Chemicals
WASH ASPER.ORJ
DESIZE | 5 | 50 | 120 | 3 | GRM | LAVA SPERSE
|  |  |  | 1 | GRM | ROLUX LSA
|  |  |  | 3 | GRM | WETTING
RINSE | 2 | RT
WATER FREE ENZYME WASHING | 25 |  |  | 30 | GRM | LAVA CELL NSY
|  |  |  | 3 | K/G | KUPCS BOLL
|  |  |  | 200 | GRM | KKT POWDER
RINSE | 2 | RT | 120
PH/4,5/5
WASH SOFT | 3 | ON SAME BATH |  | 3 | K/G | ANTI OZON SOFT
EXTRACT&DRYER |  | RT | 100 | 50 | GRM | A.ACID
OZON %5. 2 MINT