## LC.00031
dcr
DATE | 2024-10-12 |  |  | FINISH NAME |  | LC.00034
FINISHER:CODE | 818047 |  |  |  |  | DRYPROCESS.AND WET PROCES
MODEL:CODE | 818047
SAP CODE | 5126689 | [7 empty] | KAMEL
FABRIC:CODE | OASIS:DYTR2298,BLUE,WHITE,
QUANTITY | 1 PCS
ROLL:CODE
FAB. WEIGHT
UNITS
TYPE MACHINE
DRYING TIME (Min.) :
COMMENTS:
| LIGHT WASH |  |  | WASH:SUPERVISOR:SAYED
PAGE | E | of | 1 |  |  |  | Supplier | PH Value
ACTION | TIME | TEMP | Liters | AMT | UNITS | Chemicals
ASPER/ORJ/SAMPLER
DESIZE | 10 | 50 | 30 | 1 | GRM | LAVA SPERSE
|  |  |  | 3 | GRM | ROYAL.ROLUX.LSA
|  |  |  | 1 | GRM | WATTING AGENT
RINSE | 2 | RT | 60 | 1 | GRM | LUBRICANT
COMBO ENZYM | 30 | 45 | 30 | 1 | GRM | NEUTRAL.ENZYM.ROYA ZYME
|  |  |  | 2 | GRM | ROCELL NTE NEUTRAL ENZYM
|  |  |  | 5 | K/G | NEW STONE
|  |  |  | 3 | GRM | ROYAL.ROLUX.LSA
RINSE | 2 | RT | 60 | 0,5 | GRM | ROSPERSE
WASH | 4 | RT | 30 | 2 | GRM | SODA ASH
|  |  |  | 2 | GRM | DISPERS
RINSE | 2 | RT | 60
BLEACH | 10 | 40 | 30 | 2 | GRM | SODA ASH
RINSE X2 |  |  |  | 10 | K/G | HYPOCHLORITE
BLEACH | 10 | 40 | 30 | 2 | GRM | SODA ASH
RINSE X2 |  |  |  | 10 | K/G | HYPOCHLORITE
NEUTRALIZATION | 5 | RT | 30 | 1 | K/G | PEROXIDE
RINSE | 2 | RT | 60 | 1 | GRM | OP EXTRA
BLEACH | 10 | 40 | 30 | 2 | GRM | SODA ASH
RINSE X2 |  |  | 60 | 10 | K/G | HYPOCHLORITE
NEUTRALIZATION | 5 | RT | 30 | 1 | K/G | PEROXIDE
RINSE | 2 | RT | 60 | 1 | GRM | OP EXTRA
PH/4,5/5
WASH SOFT | 4 | ON SAME BATH |  | 4 | K/G | ANTI OZON SOFT
EXTRACT & DRYER |  | RT | 30 | 20 | GRM | A.ACID
FINAL (OZON %20. 3 MIN