## LC.00035
dcr
DATE | 2024-11-30 |  |  | FINISH NAME |  | LC.00035
FINISHER:CODE | SLOUCHY-LIGHT-ACID |  |  |  |  | DRYPROCESS.AND WET PROCES
MODEL:CODE | 906789
SAP CODE | 51125017 | [7 empty] | KAMEL
FABRIC:CODE | LUCKY LC1237N INDIGO WHITE
QUANTITY | 8 PCS
ROLL:CODE
FAB. WEIGHT
UNITS
TYPE MACHINE
DRYING TIME (Min.) :
COMMENTS:
| LIGHT WASH |  |  | WASH:SUPERVISOR:ASSEAM
PAGE | E | of | 1 |  |  |  | Supplier | PH Value
ACTION | TIME | TEMP | Liters | AMT | UNITS | Chemicals
ASPER/ORJ/SAMPLER
WASH | 10 | 50 | 120 | 2 | GRM | COUSTIC SODA
|  |  |  | 3 | GRM | ROLUX LSA
|  |  |  | 1 | GRM | LUBRICANT
RINSEX2 | 2 |  | 150 | 2 | K/G | PEROXIDE
NEUTRALIZATION | 2 | RT | 120 | 120 | GRM | A.ACID
RINSE | 2 | 50 | 150
COMBO ENZYMES | 15 | 40 | 70 | 2 | GRM | NEUTRAL.ENZYM.ROYA ZYME
RINSE | 2 | RT | 150 | 0,5 | GRM | ROSPERSE
HYPO/BLEACH | 10 | RT | 120 | 120 | GRM | SODA ASH
|  |  |  | 10 | K/G | HYPO
RINSE X2 | 2 | RT | 150 | 120 | GRM | ROLUX LSA
BLEACH | 10 | RT | 120 | 120 | GRM | SODA ASH
|  |  |  | 10 | K/G | HYPO
RINSE | 2 | RT | 150 | 120 | GRM | ROLUX LSA
NEUTRALIZATION | 5 | RT | 120 | 120 | GRM | ROYACTIVEX KS
RINSE | 2 | RT | 150
EXTRACT & DRYER
MON WASH
WASH MON WASH | 20 |  |  | 6 | GRM | PERMANGANAT
|  |  |  | 6 | GRM | AKTIVATOR
|  |  |  | 1 | K/G | WATER
|  |  |  | 120 | K/G | NEW STONE
NEUTRALIZATION | 5 | RT | 120 | 120 | GRM | ROYACTIVEX KS
RINSE | 2 | RT | 150
CLEAN UP | 15 | 50 | 120 | 500 | GRM | PEROXIDE
|  |  |  | 100 | GRM | NEAR CAND OP EXTRA
RINSE | 2 | RT | 150
BIOPOLISHING | 7 | 55 | 120 | 200 | GRM | LAVA CELL BNG
|  |  |  | 60 | GRM | A.ACID
RINSE | 2 | RT | 150
PH/4,5/5
WASH SOFT | 3 | ON SAME BATH |  | 2 | K/G | ANTI OZON SOFT
EXTRACT & DRYER |  | RT |  | 50 | GRM | A.ACID