## LC.00036
dcr
DATE | 2024-12-01 |  |  | FINISH NAME |  | LC.00036
FINISHER:CODE | SLOUCHY-MID |  |  |  |  | DRYPROCESS.AND WET PROCES
MODEL:CODE | 933026
SAP CODE | 51125018 | [7 empty] | KAMEL
FABRIC:CODE | LUCKY LC1237N INDIGO WHITE
QUANTITY | 1 PCS
ROLL:CODE
FAB. WEIGHT
UNITS
TYPE MACHINE
DRYING TIME (Min.) :
COMMENTS:
| MID WASH |  |  | WASH:SUPERVISOR:ASSEAM
PAGE | E | of | 1 |  |  |  | Supplier | PH Value
ACTION | TIME | TEMP | Liters | AMT | UNITS | Chemicals
WHISKERS | ASPER/ORJ/SAMPLER
HAND SAND
DESIZE | 10 | 50 | 150 | 1 | GRM | LAVA SPERSE
|  |  |  | 3 | GRM | ROLUX LSA
|  |  |  | 500 | GRM | PEROXIDE
|  |  |  | 100 | GRM | COUSTIC SODA
|  |  |  | 2 | GRM | LUBRICANT
RINSE | 2 | RT | 150
NEUTRALIZATION | 5 | RT | 150 | 150 | GRM | A.ACID
RINSE | 2 | RT | 150
COMBO ENZYMES | 10 | 45 | 100 | 2 | GRM | NEUTRAL.ENZYM.ROYA ZYME
|  |  |  | 2 | GRM | ROCELL NTE NEUTRAL ENZYM
|  |  |  | 3 | GRM | ROYAL.ROLUX.LSA
RINSE | 2 | RT | 150 | 0,5 | GRM | ROSPERSE
HN | 5 | RT | 100 | 150 | GRM | HH
PH-11
SULFUR BLEACH | 10 | 50 | 100 | 500 | GRM | AKTIVE SUL B NEW
|  |  |  | 100 | GRM | COUSTIC
RINSE | 2 | RT | 150 | 500 | K/G | PEROXIDE
HYPO/BLEACH | 10 | RT | 100 | 100 | GRM | SODA ASH
|  |  |  | 1 | K/G | HYPO
RINSE X2 | 2 | RT | 150
BLEACH | 10 | RT | 100 | 100 | GRM | SODA ASH
|  |  |  | 5 | K/G | HYPO
RINSE | 2 | RT | 150
NEUTRALIZATION | 5 | RT | 100 | 100 | GRM | ROYACTIVEX KS
RINSE | 2 | RT | 150
CLEAN UP | 5 | 50 | 100 | 500 | GRM | PEROXIDE
|  |  |  | 100 | GRM | NEAR CAND OP EXTRA
RINSE | 2 | RT | 150
EXTRACT&DRYER
PP/SPRAY |  |  |  | 20 | GRM | PERMENGANATE
|  |  |  | 20 | GRM | AKTIVATOR
|  |  |  | 1 | K/G | WATER
NEUTRALIZATION | 5 | RT | 100 | 100 | GRM | ROYACTIVEX KS
RINSE | 2 | RT | 150
WASH TINT | 5 | 45 | 100 | 10 | M/L | BROWN GGL
|  |  |  | 10 | M/L | BROWN BL
DRAIN |  |  |  | 500 | GRM | SALT
PH/4,5/5
WASH SOFT | 3 | ON SAME BATH |  | 1 | K/G | ANTI OZON SOFT
EXTRACT & DRYER |  | RT | 80 | 50 | GRM | A.ACID