## LC.00037
dcr
DATE | 2024-10-28 |  |  | FINISH NAME |  | LC.00037
FINISHER:CODE | SRT,BOYFRIEN MID |  |  |  |  | DRYPROCESS.AND WET PROCES
MODEL:CODE | 933202
SAP CODE | 51125012 | [7 empty] | KAMEL
FABRIC:CODE | LUCKY LC1237N INDIGO WHITE
QUANTITY | 1 PCS
ROLL:CODE
FAB. WEIGHT
UNITS
TYPE MACHINE
DRYING TIME (Min.) :
COMMENTS:
| MID WASH |  |  | WASH:SUPERVISOR:SAYED
PAGE | E | of | 1 |  |  |  | Supplier | PH Value
ACTION | TIME | TEMP | Liters | AMT | UNITS | Chemicals
WHISKERS | ASPER/ORJ/SAMPLER
WASH |  | 50 |  | 2 | GRM | COUSTIC SODA
|  |  |  | 3 | GRM | ROLUX LSA
|  |  |  | 1 | GRM | LUBRICANT
RINSEX2 | 2 |  |  | 2 | K/G | PEROXIDE
NEUTRALIZATION | 2 | RT |  | 50 | GRM | A.ACID
RINSE | 2 | 50
HYPO/BLEACH |  | RT |  |  | GRM | SODA ASH
[5 empty] | K/G | HYPO
RINSE X2 | 2 | RT |  |  | GRM | ROLUX LSA
BLEACH |  | RT |  |  | GRM | SODA ASH
[5 empty] | K/G | HYPO
RINSE | 2 | RT |  |  | GRM | ROLUX LSA
NEUTRALIZATION | 5 | RT |  |  | GRM | ROYACTIVEX KS
RINSE | 2 | RT
CLEAN UP |  | 50 |  |  | GRM | PEROXIDE
[5 empty] | GRM | NEAR CAND OP EXTRA
RINSE | 2 | RT
BIOPOLISHING |  | 55 |  |  | GRM | LAVA CELL BNG
[5 empty] | GRM | A.ACID
RINSE | 2 | RT
EXTRACT & DRYER
DAMAGE AND GRINDING | [5 empty] | PH/4,5/5
WASH SOFT |  | ON SAME BATH |  |  | K/G | ANTI OZON SOFT
EXTRACT & DRYER |  | RT |  |  | GRM | A.ACID