## LC.00038
dcr
DATE | 2024-12-21 |  |  | FINISH NAME |  | LC.00038
FINISHER:CODE | BOYFRIEND MID |  |  |  |  | DRYPROCESS.AND WET PROCES
MODEL:CODE | 930542
SAP CODE | 51125016 | [7 empty] | KAMEL
FABRIC:CODE | LUCKY LC1237N INDIGO WHITE
QUANTITY | 1 PCS
ROLL:CODE
FAB. WEIGHT
UNITS
TYPE MACHINE
DRYING TIME (Min.) :
COMMENTS:
| MID WASH |  |  | WASH:SUPERVISOR:SAYED
PAGE | E | of | 1 |  |  |  | Supplier | PH Value
ACTION | TIME | TEMP | Liters | AMT | UNITS | Chemicals
WHISKERS | ASPER/ORJ/SAMPLER
WASH | 10 | 50 | 130 | 2 | GRM | COUSTIC SODA
|  |  |  | 3 | GRM | ROLUX LSA
|  |  |  | 1 | GRM | LUBRICANT
RINSEX2 | 2 |  | 160 | 2 | K/G | PEROXIDE
NEUTRALIZATION | 2 | RT | 130 | 50 | GRM | A.ACID
RINSE | 2 | 50 | 160
HYPO/BLEACH | 10 | RT | 130 | 2 | GRM | SODA ASH
|  |  |  | 10 | K/G | HYPO
RINSE X2 | 2 | RT | 160 | 2 | GRM | ROLUX LSA
BLEACH | 5 | RT | 130 | 2 | GRM | SODA ASH
|  |  |  | 10 | K/G | HYPO
RINSE | 2 | RT | 160 | 2 | GRM | ROLUX LSA
NEUTRALIZATION | 5 | RT | 130 | 2 | GRM | ROYACTIVEX KS
RINSE | 2 | RT | 160
CLEAN UP | 10 | 50 | 130 | 5 | GRM | PEROXIDE
|  |  |  | 3 | GRM | ROYA CLEAN PWR
RINSE | 2 | RT | 160
PH/4,5/5
WASH SOFT | 4 | ON SAME BATH |  | 4 | K/G | ANTI OZON SOFT
EXTRACT & DRYER |  | RT | 100 | 100 | GRM | A.ACID
DAMAGE AND GRINDING