## LC.0004
dcr
DATE | 2023-08-06 |  |  | FINISH NAME |  | LC.0004
FINISHER | RAW,TONE |  |  |  |  | Scrapping (LA) | Pigment Spray?
REF. NO. | [5 empty] | Whiskers+ exetended? | PPSpray?
MILL | [5 empty] | Cheveron? | Resin Spray? |  | KAMEL
MILL STYLE | [5 empty] | Back knee Whisker? | 3D on Whiskers?
EDP# | [5 empty] | Knee star? | Zigzag?
TC NO. | [5 empty] | Hem whiskers? | Coating Spray?
FAB. WEIGHT | [5 empty] | Tacking? | Sponge?
UNITS | 1 PCS |  |  |  |  | Hot Press? | Net - Tie?
TYPE MACHINE | [5 empty] | Grinding? | Pigment Spots ?
SAP CODE | [5 empty] | Damage? | Oven ?
DRYING TIME (Min.) : | [5 empty] | Patch? | Laser ?
COMMENTS: |  |  |  | WASH:SUPERVISOR:SAYED
PAGE | E | of | 1 |  |  |  | Supplier | PH Value
ACTION | TIME | TEMP | Liters | AMT | UNITS | Chemicals
ASPER.ORJ.SAMPLER
FIXING | 5 | 40 | 30 | 300 | GRM | ROYA FIX |  | PH.5
DRAIN
EXTRACT&DRY
PROCESS LASER AKTIVATOR | 5 |  | 40 | 1200 | K/G | LAVA CON LSB
DRAIN&OPEN | 5 |  |  | 200 | GRM | LAVA CON LAC
EXTRACT (30 SECOND) FULL DRY
LASER.WHISKER
LASER.HAND SAND
FULL PROCESS REVERSE WASH
DESIZE | 10 | 50 | 30 | 1 | GRM | LAVA SPERSE
|  |  |  | 1 | GRM | WETTING AGENT
RINSE | 2 | RT | 60 | 1 | GRM | LUBRICANT
PH/4,5
CLEAN UP | 7 | 45 | 30 | 100 | GRM | NEAR CLEAR ECO WASH
|  |  |  | 50 | GRM | A.ACID
RINSE | 2 | RT | 60
PH/55
BIOPOLISHING | 7 | 55 | 30 | 100 | GRM | LAVA CELL BNG
|  |  |  | 50 | GRM | A.ACID
RINSE | 2 | RT | 60
PH/4,5/5
SOFT | 5 | ON SAME BATH |  | 700 | GRM | ANTI OZON SOFT
|  | 40 | 30 | 100 | GRM | ELAM RP
EXTRACT & DRYER |  |  |  | 50 | GRM | A.ACID