## LC.00036
dcr
DATE | 2024-11-23 |  |  | FINISH NAME |  | LC.00040
FINISHER:CODE | BOYFRIEND-LIGHT |  |  |  |  | DRYPROCESS.AND WET PROCES
MODEL:CODE | 930539
SAP CODE | 51125015
FABRIC:CODE | LUCKY LC1237N INDIGO WHITE | [7 empty] | KAMEL
QUANTITY | 1 PCS
ROLL:CODE
FAB. WEIGHT
UNITS
TYPE MACHINE
DRYING TIME (Min.) :
COMMENTS:
| LIGHT WASH |  |  | WASH:SUPERVISOR:ASSEAM
PAGE | E | of | 1 |  |  |  | Supplier | PH Value
ACTION | TIME | TEMP | Liters | AMT | UNITS | Chemicals
ASPER/ORJ/SAMPLER
WASH | 10 | 50 | 100 | 2 | GRM | COUSTIC SODA
|  |  |  | 3 | GRM | ROLUX LSA
|  |  |  | 1 | GRM | LUBRICANT
RINSEX2 | 2 | RT | 1OO | 2 | K/G | PEROXIDE
NEUTRALIZATION | 2 | RT | 100 | 50 | GRM | A.ACID
RINSE | 2 | 50
HYPO/BLEACH | 10 | RT | 100 | 100 | GRM | SODA ASH
|  |  |  | 5 | K/G | HYPO
RINSE X2 | 2 | RT | 100 | 3 | GRM | ROLUX LSA
BLEACH | 10 | RT | 100 | 100 | GRM | SODA ASH
|  |  |  | 5 | K/G | HYPO
RINSE | 2 | RT | 100 | 3 | GRM | ROLUX LSA
NEUTRALIZATION | 5 | 50 | 100 | 100 | GRM | ROYACTIVEX KS
RINSE | 2 | RT |  | 100 | GRM | NEAR CAND OP EXTRA
EXTRACT & DRYER
MON WASH
WASH MON WASH | 20 |  |  | 8 | GRM | PERMANGANAT
|  |  |  | 8 | GRM | AKTIVATOR
|  |  |  | 1 | K/G | WATER
|  |  |  | 15 | K/G | NEW STONE
NEUTRALIZATION | 5 | RT | 100 | 100 | GRM | ROYACTIVEX KS
RINSE | 2 | RT | 100
CLEAN UP | 10 | 50 | 100 | 1 | K/G | PEROXIDE
|  |  |  | 100 | GRM | NEAR CAND OP EXTRA
RINSE | 2 | RT | 100
EXTRACT & DRYER
DAMAGE&GRINDING
WASH TINT | 5 | 45 | 100 | 2 | M/L | BROWN GGL
|  |  |  | 20 | M/L | BROWNBL
DRAIN |  |  |  | 500 | GRM | SALT
WASH SOFT | 3 | ON SAME BATH |  | 3 | K/G | ANTI OZON SOFT
EXTRACT & DRYER |  | RT |  | 30 | GRM | A.ACID
FINAL OZON | %20. 3 MINT