## LC.00036
dcr
DATE | 2024-11-24 |  |  | FINISH NAME |  | LC.00041
FINISHER:CODE | CROP-STRAIGHT-MID |  |  |  |  | DRYPROCESS.AND WET PROCES
FINISHER:CODE | STRAIGHT-MID
MODEL:CODE | 931343
SAP CODE | 51125020 | [7 empty] | KAMEL
FABRIC:CODE | LUCKY LC1237N INDIGO WHITE
QUANTITY | 1 PCS
ROLL:CODE
FAB. WEIGHT
UNITS
TYPE MACHINE
DRYING TIME (Min.) :
COMMENTS:
| MID WASH |  |  | WASH:SUPERVISOR:ASSEAM
PAGE | E | of | 1 |  |  |  | Supplier | PH Value
ACTION | TIME | TEMP | Liters | AMT | UNITS | Chemicals
WHISKERS | ASPER/ORJ/SAMPLER
HAND SAND
WASH | 10 | 50 | 150 | 2 | GRM | COUSTIC SODA
|  |  |  | 3 | GRM | ROLUX LSA
|  |  |  | 1 | GRM | LUBRICANT
RINSEX2 | 2 | RT | 150 | 2 | K/G | PEROXIDE
NEUTRALIZATION | 2 | RT | 150 | 50 | GRM | A.ACID
RINSE | 2 | 50 | 150
COMBO ENZYMES | 15 | 45 | 100 | 2 | GRM | NEUTRAL.ENZYM.ROYA ZYME
|  |  |  | 2 | GRM | ROCELL NTE NEUTRAL ENZYM
|  |  |  | 3 | GRM | ROYAL.ROLUX.LSA
RINSE | 2 | RT | 150 | 0,5 | GRM | ROSPERSE
WASH | 5 | RT | 150 | 1 | GRM | SODA ASH
RINSE X3 |  |  |  | 1 | GRM | DISPERS
HYPO/BLEACH | 5 | RT | 150 | 100 | GRM | SODA ASH
|  |  |  | 1 | K/G | HYPO
RINSE X2 | 2 | RT | 150 | 3 | GRM | ROLUX LSA
HYPO/BLEACH | 5 | RT | 150 | 100 | GRM | SODA ASH
|  |  |  | 1 | K/G | HYPO
RINSE X2 | 2 | RT | 150 | 3 | GRM | ROLUX LSA
NEUTRALIZATION | 5 | RT | 150 | 150 | GRM | ROYACTIVEX KS
RINSE | 2 | RT | 150
CLEAN UP | 5 | 50 | 150 | 1 | K/G | PEROXIDE
|  |  |  | 150 | GRM | NEAR CAND OP EXTRA
RINSE | 2 | RT | 150
EXTRACT & DRYER
PP/SPRAY |  |  |  | 20 | GRM | PERMENGANATE
|  |  |  | 20 | GRM | AKTIVATOR
|  |  |  | 1 | K/G | WATER
NEUTRALIZATION | 5 | RT | 150 | 100 | GRM | ROYACTIVEX KS
RINSE | 2 | RT | 150
BIOPOLISHING | 7 | 55 | 150 | 150 | GRM | LAVA CELL BNG
|  |  |  | 30 | GRM | A.ACID
RINSE | 2 | RT | 150
|  | ON SAME BATH |  |  |  | PH/4,5/5
WASH SOFT | 3 | RT | 100 | 2 | K/G | ANTI OZON SOFT
EXTRACT & DRYER |  |  |  | 30 | GRM | A.ACID