## LC.00042
dcr
DATE | 2024-11-23 |  |  | FINISH NAME |  | LC.00042
FINISHER:CODE | CROP-STRAIGHT-LIGHT |  |  |  |  | DRYPROCESS.AND WET PROCES
FINISHER:CODE | STRAIGHT-LIGHT
MODEL:CODE | 931336
MODEL:CODE | 930295
SAP CODE | 51125021 | [7 empty] | KAMEL
SAP CODE | 51125019
FABRIC:CODE | LUCKY LC1237N INDIGO WHITE
QUANTITY | 1 PCS
ROLL:CODE
FAB. WEIGHT
UNITS
TYPE MACHINE
DRYING TIME (Min.) :
COMMENTS:
| LIGHT WASH |  |  | WASH:SUPERVISOR:ASSEAM
PAGE | E | of | 1 |  |  |  | Supplier | PH Value
ACTION | TIME | TEMP | Liters | AMT | UNITS | Chemicals
ASPER/ORJ/SAMPLER
WASH | 10 | 50 | 100 | 2 | GRM | COUSTIC SODA
|  |  |  | 3 | GRM | ROLUX LSA
|  |  |  | 1 | GRM | LUBRICANT
RINSEX2 | 2 | RT | 1OO | 2 | K/G | PEROXIDE
NEUTRALIZATION | 2 | RT | 100 | 50 | GRM | A.ACID
RINSE | 2 | 50
COMBO ENZYMES | 10 | 45 | 100 | 2 | GRM | NEUTRAL.ENZYM.ROYA ZYME
|  |  |  | 2 | GRM | ROCELL NTE NEUTRAL ENZYM
|  |  |  | 3 | GRM | ROYAL.ROLUX.LSA
RINSE | 2 | RT | 100 | 0,5 | GRM | ROSPERSE
HYPO/BLEACH | 10 | RT | 100 | 100 | GRM | SODA ASH
|  |  |  | 5 | K/G | HYPO
RINSE X2 | 2 | RT | 100 | 3 | GRM | ROLUX LSA
BLEACH | 5 | RT | 100 | 100 | GRM | SODA ASH
|  |  |  | 5 | K/G | HYPO
RINSE | 2 | RT | 100 | 3 | GRM | ROLUX LSA
NEUTRALIZATION | 5 | RT | 100 | 100 | GRM | ROYACTIVEX KS
RINSE | 2 | RT | 100
PP.BLEACH | 10 | 45 | 100 | 10 | GRM | PERMANGANAT
|  |  |  | 10 | GMR | AKTIVATOR
NEUTRALIZATION | 5 | RT | 100 | 100 | GRM | ROYACTIVEX KS
RINSE | 2 | RT | 100
CLEAN UP | 5 | 50 | 100 | 1 | K/G | PEROXIDE
|  |  |  | 100 | GRM | NEAR CAND OP EXTRA
RINSE | 2 | RT | 100
WASH TINT | 5 | 45 | 100 | 2 | M/L | BROWN GGL
|  |  |  | 5 | M/L | BROWN BL
DRAIN |  |  |  | 500 | GRM | SALT
WASH SOFT | 3 | ON SAME BATH |  | 2 | K/G | ANTI OZON SOFT
EXTRACT & DRYER |  | RT | 100 | 30 | GRM | A.ACID