## LC.00043
dcr
DATE | 2024-11-30 |  |  | FINISH NAME |  | LC.00043
FINISHER:CODE | WIDELEG LIGHT ACID |  |  |  |  | DRYPROCESS.AND WET PROCES
MODEL:CODE | 931316
SAP CODE | 51125007 | [7 empty] | KAMEL
FABRIC:CODE | LUCKY LC1237N INDIGO WHITE
QUANTITY | 1 PCS
ROLL:CODE
FAB. WEIGHT
UNITS
TYPE MACHINE
DRYING TIME (Min.) :
COMMENTS:
| LIGHT WASH |  |  | WASH:SUPERVISOR:ASSEAM
PAGE | E | of | 1 |  |  |  | Supplier | PH Value
ACTION | TIME | TEMP | Liters | AMT | UNITS | Chemicals
ASPER/ORJ/SAMPLER
DESIZE | 10 | 50 | 100 | 1 | GRM | LAVA SPERSE
|  |  |  | 3 | GRM | ROLUX LSA
|  |  |  | 2 | GRM | LUBRICANT
RINSE | 2 | RT | 120
COMBO ENZYMES | 15 | 45 | 70 | 2 | GRM | NEUTRAL.ENZYM.ROYA ZYME
|  |  |  | 10 | GRM | NEW STONE
RINSE | 2 | RT | 120 | 0,5 | GRM | ROSPERSE
HYPO/BLEACH | 10 | RT | 100 | 100 | GRM | SODA ASH
|  |  |  | 3 | K/G | HYPO
RINSE X2 | 2 | RT | 120
NEUTRALIZATION | 5 | RT | 100 | 100 | GRM | ROYACTIVEX KS
RINSE | 2 | RT | 120
EXTRACT & DRYER
MON WASH
WASH MON WASH | 20 |  |  | 5 | GRM | PERMANGANAT
|  |  |  | 5 | GRM | AKTIVATOR
|  |  |  | 1 | K/G | WATER
|  |  |  | 10 | K/G | NEW STONE
NEUTRALIZATION | 5 | RT | 100 | 100 | GRM | ROYACTIVEX KS
RINSE | 2 | RT | 120
CLEAN UP | 10 | 50 | 100 | 1 | K/G | PEROXIDE
|  |  |  | 100 | GRM | NEAR CAND OP EXTRA
RINSE | 2 | RT | 120
OPTIC | 5 | 40 | 100 | 100 | GRM | ASUTEX:ASUBLSANC PIB. OPTIC
WASH SOFT | 5 | ON SAME BATH |  | 1 | K/G | ANTI OZON SOFT
EXTRACT & DRYER |  | RT | 80 | 60 | GRM | A.ACID