## LC.00044
dcr
DATE | 2024-11-24 |  |  | FINISH NAME |  | LC.00044
FINISHER:CODE | MOM PLEAT DARK |  |  |  |  | DRYPROCESS.AND WET PROCES
MODEL:CODE | 931535
SAP CODE | 51125009 | [7 empty] | KAMEL
FABRIC:CODE | LUCKY:LP2063A1 INDIGO WHITE
QUANTITY | 1 PCS
ROLL:CODE
FAB. WEIGHT
UNITS
TYPE MACHINE
DRYING TIME (Min.) :
COMMENTS:
| MID WASH |  |  | WASH:SUPERVISOR:ASSEAM
PAGE | E | of | 1 |  |  |  | Supplier | PH Value
ACTION | TIME | TEMP | Liters | AMT | UNITS | Chemicals
WASH ASPER FOTO
RINSE | 2 | 50 | 100
DRAIN | 5
WATER FREE ENZYME WASHING | 35 |  |  | 30 | GRM | LAVA CELL NSY
|  |  |  | 5 | K/G | KUPCS BOOL
RINSE | 2 | RT | 100 | 200 | GRM | KKT POWDER
BLEACH | 5 | RT | 100 | 1 | K/G | HYPOCHLORITE
|  |  |  | 3 | GRM | ROLUX LSA
RINSE | 2 | RT | 100 | 1 | GRM | SODA.ASH
NEUTRALIZATION | 5 | RT | 100 | K/G | GRM | PEROXIDE
RINSE | 2 | RT | 100
CLEAN UP | 5 | 50 | 100 | 1 | K/G | PEROXIDE
|  |  |  | 1OO | GRM | NEAR CAND OP EXTRA
RINSE | 2 | RT | 100
|  | ON SAME BATH |  |  |  | PH/4,5/5
WASH SOFT | 3 | RT | 100 | 1 | K/G | ANTI OZON SOFT
EXTRACT&DRYER |  |  |  | 30 | GRM | A.ACID