## LC.00045
dcr
DATE | 2024-11-01 |  |  | FINISH NAME |  | LC.00045
FINISHER:CODE | MOM ELASTIC BLUE MSR 931388 |  |  |  |  | DRYPROCESS.AND WET PROCES
MODEL:CODE | 931316
SAP CODE | 51125007 | [7 empty] | KAMEL
FABRIC:CODE | LUCKY LC1237N INDIGO WHITE
QUANTITY | 1 PCS
ROLL:CODE
FAB. WEIGHT
UNITS
TYPE MACHINE
DRYING TIME (Min.) :
COMMENTS:
| LIGHT WASH |  |  | WASH:SUPERVISOR:ASSEAM
PAGE | E | of | 1 |  |  |  | Supplier | PH Value
ACTION | TIME | TEMP | Liters | AMT | UNITS | Chemicals
WASH ASPER FOTO
WHISKERS
HAND SAND
DESIZE |  |  |  | 1 | GRM | LAVA SPERSE
|  |  |  | 3 | GRM | ROLUX LSA
|  |  |  | 2 | GRM | LUBRICANT
RINSE | 2 | RT
COMBO ENZYMES |  | 45 |  |  | GRM | NEUTRAL.ENZYM.ROYA ZYME
[5 empty] | GRM | ROCELL NTE NEUTRAL ENZYM
[5 empty] | K/G | MINI STONE
[5 empty] | GRM | ROYAL.ROLUX.LSA
RINSE | 2 | RT |  |  | GRM | ROSPERSE
CLEAN UP |  | RT |  |  | GRM | SODA ASH
[5 empty] | GRM | DISPERS
RINSE | 2 | RT
BLEACH |  | RT |  |  | GRM | SODA ASH
[5 empty] | K/G | HYPO
RINSE | 2 | RT |  |  | GRM | ROLUX LSA
NEUTRALIZATION | 5 | RT |  |  | GRM | ROYACTIVEX KS
RINSE | 2 | RT
EXTRACT & DRYER
MON WASH
WASH MON WASH |  |  |  |  | GRM | PERMANGANAT
[5 empty] | GRM | AKTIVATOR
[5 empty] | K/G | WATER
[5 empty] | K/G | NEW STONE
NEUTRALIZATION | 5 | RT |  |  | GRM | ROYACTIVEX KS
RINSE | 2 | RT
CLEAN UP |  | 50 |  |  | GRM | PEROXIDE
[5 empty] | GRM | NEAR CAND OP EXTRA
RINSE | 2 | RT
BIOPOLISHING |  | 55 |  |  | GRM | LAVA CELL BNG
[5 empty] | GRM | A.ACID
RINSE | 2 | RT
WASH SOFT |  | ON SAME BATH |  |  | K/G | ANTI OZON SOFT
EXTRACT & DRYER |  | RT |  |  | GRM | A.ACID