## LC.00046
dcr
DATE | 2024-12-01 |  |  | FINISH NAME |  | LC.00046
FINISHER:CODE | WIDELEG GREY ACID |  |  |  |  | DRYPROCESS.AND WET PROCES
MODEL:CODE | 931321
SAP CODE | 51125006 | [7 empty] | KAMEL
FABRIC:CODE | LUCKY LC 1237Q BLACK WHITE
QUANTITY | 1 PCS
ROLL:CODE
FAB. WEIGHT
UNITS
TYPE MACHINE
DRYING TIME (Min.) :
COMMENTS:
| LIGHT WASH |  |  | WASH:SUPERVISOR:TAHA
PAGE | E | of | 1 |  |  |  | Supplier | PH Value
ACTION | TIME | TEMP | Liters | AMT | UNITS | Chemicals
WASH ASPER ORJ SAMPLER
DESIZE | 10 | 50 | 40 | 1 | GRM | LAVA SPERSE
|  |  |  | 3 | GRM | ROLUX LSA
|  |  |  | 2 | GRM | LUBRICANT
RINSE | 2 | RT
EXTRACT & DRYER
MON WASH
WASH MON WASH | 27 |  |  | 7 | GRM | PERMANGANAT
|  |  |  | 7 | GRM | AKTIVATOR
|  |  |  | 1 | K/G | WATER
|  |  |  | 15 | K/G | NEW STONE
NEUTRALIZATION | 5 | RT | 40 | 100 | GRM | ROYACTIVEX KS
RINSE | 2 | RT | 60
CLEAN UP | 5 | 40 | 40 | 100 | GRM | NEAR CAND OP EXTRA
RINSE | 2 | RT | 60
BIOPOLISHING | 10 | 55 | 40 | 100 | GRM | LAVA CELL BNG
|  |  |  | 30 | GRM | A.ACID
RINSE | 2 | RT | 60
WASH SOFT | 5 | ON SAME BATH |  | 2 | K/G | ANTI OZON SOFT
EXTRACT & DRYER |  | RT | 30 | 30 | GRM | A.ACID