## LC.00047
dcr
DATE | 2024-11-07 |  |  | FINISH NAME |  | LC.00047
FINISHER:CODE | WIDELEG SOFT SLIT GREY |  |  |  |  | DRYPROCESS.AND WET PROCES
MODEL:CODE | 933264
SAP CODE | 51125036 | [7 empty] | KAMEL
FABRIC:CODE | OASIS:DY2198-2-H BLACK/BLACK
QUANTITY | 1 PCS
ROLL:CODE
FAB. WEIGHT
UNITS
TYPE MACHINE
DRYING TIME (Min.) :
COMMENTS:
| LIGHT WASH |  |  | WASH:SUPERVISOR:ASSEAM
PAGE | E | of | 1 |  |  |  | Supplier | PH Value
ACTION | TIME | TEMP | Liters | AMT | UNITS | Chemicals
ASPER/ORJ/SAMPLER
DESIZE |  |  |  | 1 | GRM | LAVA SPERSE
|  |  |  | 3 | GRM | ROLUX LSA
|  |  |  | 2 | GRM | LUBRICANT
RINSE | 2 | RT
COMBO ENZYMES |  | 45 |  | 2 | GRM | NEUTRAL.ENZYM.ROYA ZYME
|  |  |  | 2 | GRM | ROCELL NTE NEUTRAL ENZYM
|  |  |  | 3 | GRM | ROYAL.ROLUX.LSA
RINSE | 2 | RT |  | 0,5 | GRM | ROSPERSE
CLEAN UP |  | RT |  |  | GRM | SODA
RINSE | 2 | RT |  |  | GRM | DISPERS
HN | 5 | RT |  | 100 | GRM | HH
PH-11
SULFUR BLEACH |  | 50 |  |  | GRM | AKTIVE SUL B NEW
[5 empty] | GRM | COUSTIC
RINSE | 2 | RT |  |  | K/G | PEROXIDE
CLEAN UP |  | 50 |  |  | GRM | PEROXIDE
[5 empty] | GRM | MRK
[5 empty] | GRM | NEAR CAND OP EXTRA
RINSE | 2 | RT
WASH SOFT |  | ON SAME BATH |  |  | K/G | ANTI OZON SOFT
EXTRACT & DRYER |  | RT |  |  | GRM | A.ACID