## LC.00048
dcr
DATE | 2024-11-07 |  |  | FINISH NAME |  | LC.00048
FINISHER:CODE | ESILYA LIGHT MSR |  |  |  |  | DRYPROCESS.AND WET PROCES
FINISHER:CODE | BELTY-LIGHT MSR
MODEL:CODE | 905848
MODEL:CODE | 905695
SAP CODE | 51125023 | [7 empty] | KAMEL
FABRIC:CODE | TAYAL:60445-AT1
QUANTITY | 1 PCS
ROLL:CODE
FAB. WEIGHT
UNITS
TYPE MACHINE
DRYING TIME (Min.) :
COMMENTS:
| MID/LIGHT |  |  | WASH:SUPERVISOR:ASSEAM
PAGE | E | of | 1 |  |  |  | Supplier | PH Value
ACTION | TIME | TEMP | Liters | AMT | UNITS | Chemicals
ASPER/ORJ/SAMPLER
DESIZE |  |  |  | 1 | GRM | LAVA SPERSE
|  |  |  | 3 | GRM | ROLUX LSA
|  |  |  | 2 | GRM | LUBRICANT
RINSE | 2 | RT
COMBO ENZYMES |  | 45 |  | 1 | GRM | NEUTRAL.ENZYM.ROYA ZYME
|  |  |  | 1 | GRM | ROCELL NTE NEUTRAL ENZYM
|  |  |  | 2 | GRM | ROYAL.ROLUX.LSA
RINSE | 2 | RT |  | 0,5 | GRM | ROSPERSE
CLEAN UP |  | RT |  |  | GRM | SODA
RINSE | 2 | RT |  |  | GRM | DISPERS
HYPO/BLEACH |  | RT |  |  | GRM | SODA ASH
[5 empty] | K/G | HYPO
RINSE X2 | 2 | RT |  |  | GRM | ROLUX LSA
BLEACH |  | RT |  |  | GRM | SODA ASH
[5 empty] | K/G | HYPO
RINSE | 2 | RT |  |  | GRM | ROLUX LSA
NEUTRALIZATION | 5 | RT |  |  | GRM | PEROXIDE
RINSE | 2 | RT
CLEAN UP |  | 50 |  |  | GRM | PEROXIDE
[5 empty] | GRM | NEAR CAND OP EXTRA
RINSE | 2 | RT
WASH SOFT |  | ON SAME BATH |  |  | K/G | ANTI OZON SOFT
EXTRACT & DRYER |  | RT |  |  | GRM | A.ACID