## LC.00052
dcr
DATE | 2024-12-11 |  |  | FINISH NAME |  | LC.00052
FINISHER:CODE | FROST-LIGHT MSR |  |  |  |  | DRYPROCESS.AND WET PROCES
MODEL:CODE | 925725
SAP CODE | 51125027 | [7 empty] | KAMEL
FABRIC:CODE | TAYAL:60445-AT1
QUANTITY | 1 PCS
ROLL:CODE
FAB. WEIGHT
UNITS
TYPE MACHINE
DRYING TIME (Min.) :
COMMENTS:
| LIGHT WASH |  |  | WASH:SUPERVISOR:TAHA
PAGE | E | of | 1 |  |  |  | Supplier | PH Value
ACTION | TIME | TEMP | Liters | AMT | UNITS | Chemicals
TACKING | ASPER/ORJ/SAMPLER
DESIZE | 10 | 50 | 30 | 1 | GRM | LAVA SPERSE
|  |  |  | 3 | GRM | ROLUX LSA
RINSE | 2 | RT | 60 | 2 | GRM | LUBRICANT
COMBO ENZYMES | 15 | 40 | 20 | 1 | GRM | NEUTRAL.ENZYM.ROYA ZYME
|  |  |  | 1 | GRM | ROCELL NTE NEUTRAL ENZYM
[5 empty] | K/G | NEW STONE
RINSE | 2 | RT | 60 | 0,5 | GRM | ROSPERSE
CLEAN UP | 3 | RT | 30 | 3 | GRM | SODA
RINSE | 2 | RT | 60 | 1 | GRM | DISPERS
EXTRACT & DRYER
MON WASH
WASH MON WASH | 15 |  |  | 3 | GRM | PERMANGANAT
|  |  |  | 1 | K/G | WATER
|  |  |  | 15 | K/G | NEW STONE
NEUTRALIZATION | 5 | RT | 30 | 100 | GRM | ROYACTIVEX KS
RINSE | 2 | RT | 60
WASH SOFT | 5 | ON SAME BATH |  | 4 | K/G | ANTI OZON SOFT
EXTRACT & DRYER |  | RT | 30 | 30 | GRM | A.ACID