## LC.00053
dcr
DATE | 2024-12-05 |  |  | FINISH NAME |  | LC.00053
FINISHER:CODE | WIDELEG SEAMLEES |  |  |  |  | DRYPROCESS.AND WET PROCES
MODEL:CODE | 931311
SAP CODE | 51125029 | [7 empty] | KAMEL
FABRIC:CODE | TAYAL:60458-AT2
QUANTITY | 1 PCS
ROLL:CODE
FAB. WEIGHT
UNITS
TYPE MACHINE
DRYING TIME (Min.) :
COMMENTS:
| DARK |  |  | WASH:SUPERVISOR:TAHA
PAGE | E | of | 1 |  |  |  | Supplier | PH Value
ACTION | TIME | TEMP | Liters | AMT | UNITS | Chemicals
ASPER/ORJ/SAMPLER
DESIZE | 10 |  | 30 | 1 | GRM | LAVA SPERSE
|  |  |  | 3 | GRM | ROLUX LSA
RINSE | 2 | RT | 60 | 2 | GRM | LUBRICANT
COMBO ENZYMES | 45 | 45 | 30 | 1 | GRM | NEUTRAL.ENZYM.ROYA ZYME
|  |  |  | 1 | GRM | ROCELL NTE NEUTRAL ENZYM
RINSE | 2 | RT | 60 | 0,5 | GRM | ROSPERSE
CLEAN UP | 5 | RT | 30 | 1 | GRM | SODA
RINSE | 2 | RT | 60 | 1 | GRM | DISPERS
WASH SOFT | 5 | ON SAME BATH |  | 2 | K/G | ANTI OZON SOFT
EXTRACT & DRYER |  | RT | 30 | 1 | GRM | A.ACID
FINAL OZON %10. 2 MINT