## LC.00054
dcr
DATE | 2024-11-25 |  |  | FINISH NAME |  | LC.00054
FINISHER:CODE | MOM WASHES-MID |  |  |  |  | DRYPROCESS.AND WET PROCES
MODEL:CODE | 930399
SAP CODE | 51125010 | [7 empty] | KAMEL
FABRIC:CODE | LUCKY:LP2063A1 INDIGO WHITE
QUANTITY | 1 PCS
ROLL:CODE
FAB. WEIGHT
UNITS
TYPE MACHINE
DRYING TIME (Min.) :
COMMENTS:
| MID WASH |  |  | WASH:SUPERVISOR:TAHA
PAGE | E | of | 1 |  |  |  | Supplier | PH Value
ACTION | TIME | TEMP | Liters | AMT | UNITS | Chemicals
HAND SAND | WASH FOTO
DESIZE |  |  |  | 1 | GRM | LAVA SPERSE
|  |  |  | 3 | GRM | ROLUX LSA
RINSE | 2 | RT |  | 2 | GRM | LUBRICANT
COMBO ENZYMES |  | 40 |  | 1 | GRM | NEUTRAL.ENZYM.ROYA ZYME
|  |  |  | 1 | GRM | ROCELL NTE NEUTRAL ENZYM
RINSE | 2 | RT |  | 0,5 | GRM | ROSPERSE
CLEAN UP |  | RT |  |  | GRM | SODA
RINSE | 2 | RT |  |  | GRM | DISPERS
EXTRACT & DRYER
PP/SPRAY |  |  |  | 10 | GRM | PERMENGANATE
|  |  |  | 10 | GRM | AKTIVATOR
|  |  |  | 1 | K/G | WATER
MON WASH
[5 empty] | GRM | PERMANGANAT
[5 empty] | GRM | AKTIVATOR
[5 empty] | K/G | WATER
[5 empty] | K/G | KUPCS BOOL
NEUTRALIZATION | 5 | RT |  |  | GRM | ROYACTIVEX KS
RINSE | 2 | RT
BLEACH |  | RT |  |  | GRM | SODA ASH
[5 empty] | K/G | HYPO
RINSE | 2 | RT
NEUTRALIZATION | 5 | RT |  |  | GRM | PEROXIDE
RINSE | 2 | RT
CLEAN UP |  | 50 |  |  | GRM | PEROXIDE
[5 empty] | GRM | NEAR CAND OP EXTRA
RINSE | 2 | RT
WASH SOFT |  | ON SAME BATH |  |  | K/G | ANTI OZON SOFT
EXTRACT & DRYER |  | RT |  |  | GRM | A.ACID