## LC.0007
dcr
DATE | 2023-06-04 |  |  | FINISH NAME |  | LC.0007
FINISHER | RAW WASH |  |  |  |  | Scrapping (LA) | Pigment Spray?
REF. NO. | [5 empty] | Whiskers+ exetended? | PPSpray?
MILL | [5 empty] | Cheveron? | Resin Spray? |  | KAMEL
MILL STYLE | [5 empty] | Back knee Whisker? | 3D on Whiskers?
EDP# | [5 empty] | Knee star? | Zigzag?
TC NO. | [5 empty] | Hem whiskers? | Coating Spray?
FAB. WEIGHT | [5 empty] | Tacking? | Sponge?
UNITS | 4 PCS |  |  |  |  | Hot Press? | Net - Tie?
TYPE MACHINE | [5 empty] | Grinding? | Pigment Spots ?
SAP CODE | [5 empty] | Damage? | Oven ?
DRYING TIME (Min.) : | [5 empty] | Patch? | Laser ?
COMMENTS: |  |  |  | WASH:SUPERVISOR:MODA
PAGE | E | of | 1 |  |  |  | Supplier | PH Value
ACTION | TIME | TEMP | Liters | AMT | UNITS | Chemicals
FIXING |  | 40 |  |  | GRM | ROYA FIX |  | PH.5
DRAIN
WASH.ASPER.ORJ.SAMPLER. (REVERSE WASH)
BIOPOLISHING |  | 55 |  | 3 | GRM | LAVA CELL BNG
|  |  |  | 0,5 | GRM | A.ACID |  | PH.5
RINSE | 2 | RT
SOFT |  | ON SAME BATH |  |  | K/G | ROYAL-ROSOFT NYI
|  | 40 |  |  | GRM | A.ACID |  | PH.5