## LC.0008
dcr
DATE | 2023-06-04 |  |  | FINISH NAME |  | LC.0008
FINISHER | DARK.TONE |  |  |  |  | Scrapping (LA) | Pigment Spray?
REF. NO. | [5 empty] | Whiskers+ exetended? | PPSpray?
MILL | [5 empty] | Cheveron? | Resin Spray? |  | KAMEL
MILL STYLE | [5 empty] | Back knee Whisker? | 3D on Whiskers?
EDP# | [5 empty] | Knee star? | Zigzag?
TC NO. | [5 empty] | Hem whiskers? | Coating Spray?
FAB. WEIGHT | [5 empty] | Tacking? | Sponge?
UNITS | 1 PCS |  |  |  |  | Hot Press? | Net - Tie?
TYPE MACHINE | [5 empty] | Grinding? | Pigment Spots ?
SAP CODE | [5 empty] | Damage? | Oven ?
DRYING TIME (Min.) : | [5 empty] | Patch? | Laser ?
COMMENTS: |  |  |  | WASH:SUPERVISOR:SAYED
PAGE | E | of | 1 |  |  |  | Supplier | PH Value
ACTION | TIME | TEMP | Liters | AMT | UNITS | Chemicals
PROCESS LASER AKTIVATOR | 5 |  | 40 | 1200 | K/G | LAVA CON LSB
DRAIN&OPEN | 5 |  |  | 200 | GRM | LAVA CON LAC
EXTRACT (30 SECOND) FULL DRY
LASER.WHISKER
LASER.HAND SAND
LYCRA PROTECTOR | 10 | 40 |  | 2 | GRM | LAVA FIX NFA
DESIZE |  | 50 |  | 1 | GRM | LAVA SPERSE
|  |  |  | 1 | GRM | ALPHA AMYLASE-LAVA ZYME AEN 01
|  |  |  | 1 | GRM | WETTING AGENT
RINSE | 2 | RT |  | 1 | GRM | LUBRICANT
COMBO ENZYM |  | 40 |  | 2 | GRM | NEUTRAL.ENZYMROYA ZYME
|  |  |  | 2 | GRM | ROCELL NTE NEUTRAL ENZYM |  | PH.55
|  |  |  | 0.5 | GRM | A.ACID
|  |  |  | 0.5 | GRM | ROSPERSE
RINSE | 2 | RT
EXTRACT & DRYER
HYPO/PP |  |  |  | 200 | GRM | HYPO
|  |  |  | 5 | GRM | PERMENGANATE
|  |  |  | 800 | GRM | WATER
NEUTRALIZATION | 5 | 40 |  |  | GRM | ROGE CON MEX B
RINSE | 2 | RT
BIOPOLISHING |  | 55 |  |  | GRM | LAVA CELL BNG
[5 empty] | GRM | A.ACID |  | PH,55
RINSE | 2 | RT
SOFT |  | ON SAME BATH |  |  | GRM | ANTI OZON SOFT |  | PH,5
|  | 40 |  |  | GRM | ELAM RP
EXTRACT & DRYER |  |  |  |  | GRM | A.ACID