## LC.0011
dcr
DATE | 2023-08-08 |  |  | FINISH NAME |  | LC.0011
FINISHER:CODE | LIGHT:WASH |  |  |  |  | Scrapping (LA) | Pigment Spray?
MODEL:CODE | 800563 |  |  |  |  | Whiskers+ exetended? | PPSpray?
SAP CODE | 5122072 |  |  |  |  | Cheveron? | Resin Spray? |  | KAMEL
FABRIC:CODE | SS19192.BHL.NIGHT.SHADE |  |  |  |  | Back knee Whisker? | 3D on Whiskers?
QUANTITY | 4 PCS |  |  |  |  | Knee star? | Zigzag?
ROLL:CODE | [5 empty] | Hem whiskers? | Coating Spray?
FAB. WEIGHT | [5 empty] | Tacking? | Sponge?
UNITS | [5 empty] | Hot Press? | Net - Tie?
TYPE MACHINE | [5 empty] | Grinding? | Pigment Spots ?
DRYING TIME (Min.) : | [5 empty] | Damage? | Oven ?
COMMENTS: | [5 empty] | Patch? | Laser ?
PAGE |  |  |  | WASH:SUPERVISOR:SAYED
| E | of | 1 |  |  |  | Supplier | PH Value
ACTION | TIME | TEMP | Liters | AMT | UNITS | Chemicals
WHISKER
HAND SAND
DESIZE | 10 | 40 | 60 | 1 | GRM | LAVA SPERSE
RINSE | 2 | RT | 100 | 1 | GRM | LUBRICANT
STONE/ ENZYM | 30 | 40 | 60 | 1 | GRM | NEUTRAL.ENZYM.ROYA ZYME
|  |  |  | 15 | K/G | NEW STONE |  | PH.55
RINSE | 2 | RT | 100 | 1 | GRM | ROSPERSE
HYPO/BLEACH | 7 | RT | 60 | 1 | K/G | HYPO
|  |  |  | 100 | GRM | SODA ASH
NEUTRALIZATION | 5 | RT | 100 | 500 | GRM | PEROXIDE
RINSE | 2 | RT
HYPO/BLEACH | 7 | 50 | 60 | 2 | K/G | HYPO
|  |  |  | 100 | GRM | SODA ASH
NEUTRALIZATION | 5 | RT | 100 | 500 | GRM | PEROXIDE
RINSE | 2 | RT
EXTRACT&DRYER
HYPO/PP |  |  |  | 200 | GRM | HYPO
|  |  |  | 5 | GRM | PERMENGANATE
|  |  |  | 800 | GRM | WATER
NEUTRALIZATION | 5 | 40 | 50 | 100 | GRM | ROYACTIVEX KS
RINSE | 2 | RT
CLEAN UP | 10 | 50 |  | 500 | GRM | PEROXIDE
|  |  |  | 100 | GRM | ROYA CLEAN PWD
RINSE | 2 | RT | 100
PH/55
BIOPOLISHING | 7 | 55 | 60 | 200 | GRM | LAVA CELL BNG
|  |  |  | 50 | GRM | A.ACID
RINSE | 2 | RT | 100
PH/4,5/5
SOFT | 10 | ON SAME BATH |  | 2 | K/G | ANTI OZON SOFT
EXTRACT & DRYER |  | RT | 60 | 50 | GRM | A.ACID