## LVS.0001
dcr
DATE | 2025-08-09 |  |  | WASH:CODE |  | LVS.0001
FINISHER:CODE | BLOW BIG |  |  |  |  | DRYPROCESS.AND WET PROCES
MODEL:CODE | 85965-0070
SAP CODE | 45110005
FABRIC:CODE | LOTUS:FA189472
FABRIC:CODE | LOTUS:F5808AT01
QUANTITY | 1 PCS
ROLL:CODE | ROLL:1104741
FAB. WEIGHT
UNITS
TYPE MACHINE
DRYING TIME (Min.) :
COMMENTS:
PAGE | LIGHT WASH |  |  | WASH:SUPERVISOR:BILAL
| E | of | 1 |  |  |  | Supplier | PH Value
ACTION | TIME | TEMP | Liters | AMT | UNITS | Chemicals
WHISKERS | WASH ASPER TARGET
HAND SAND
DESIZE | 5 | 50 | 30 | 1 | GRM | LAVA SPERSE
|  |  |  | 1 | GRM | ROLUX LSA
DRAIN | 2 | RT |  | 1 | GRM | LUBRICANT
WATER FREE ENZYME WASHING | 20 |  |  | 15 | GRM | ASV CVLL
RINSE | 2 | RT | 60 | 200 | GRM | ASU WASH BOOSTER
HYPO/BLEACH | 5 | RT | 30 | 50 | GRM | COSTIC SODA
RINSE | 2 | RT | 60 | 2 | K/G | HYPO
NEUTRALIZATION | 5 | RT | 30 | 100 | GRM | ROYACTIVEX KS
RINSE X3 | 2 | RT | 60 | 1 | GRM | LAVA SPERSE
EXTRACT&DRY
GRINDING
HYPO/PP SPRAY |  |  |  | 5 | GRM | PERMENGANATE
|  |  |  | 5 | GRM | AKTIVATOR
|  |  |  | 1 | K/G | WATER
NEUTRALIZATION | 5 | RT | 30 | 100 | GRM | ROYACTIVEX KS
RINSE | 2 | RT | 60
WASH TINT | 3 | 45 | 30 | 2 | M/L | BROWN GGL
|  |  |  | 1 | M/L | YELLOW
DRAIN |  |  |  | 250 | GRM | SALT
EXTRACT&DRY
LASER:DAMAGE
WASH SOFT | 3 | RT | 30 | 2 | K/G | NEARSopht/WO3
EXTRACT&DRY |  |  |  | 30 | GRM | A.ACID. PH/5