## LVS.0002
dcr
DATE | 2025-07-08 |  |  | WASH:CODE |  | LVS.0002
FINISHER:CODE | OXNARD |  |  |  |  | DRYPROCESS.AND WET PROCES
MODEL:CODE | 56327/0081
SAP CODE | 45110009
FABRIC:CODE | LOTUS:FA189472
FABRIC:CODE | LOTUS:F5808AT01
QUANTITY | 1 PCS
ROLL:CODE | ROLL:251791
FAB. WEIGHT
UNITS
TYPE MACHINE
DRYING TIME (Min.) :
COMMENTS:
PAGE | LIGHT/MID WASH |  |  | WASH:SUPERVISOR:BILAL
| E | of | 1 |  |  |  | Supplier | PH Value
ACTION | TIME | TEMP | Liters | AMT | UNITS | Chemicals
WASH ASPER TARGET
DESIZE |  | 50 |  |  | GRM | LAVA SPERSE
[5 empty] | GRM | ROLUX LSA
DRAIN | 2 | RT |  |  | GRM | LUBRICANT
WATER FREE ENZYME WASHING |  |  |  | 15 | GRM | ASV CVLL
RINSE | 2 | RT |  | 200 | GRM | ASU WASH BOOSTER
HYPO/BLEACH |  | RT |  |  | GRM | COSTIC SODA
RINSE | 2 | RT |  |  | K/G | HYPO
HYPO/BLEACH |  | 45 |  |  | GRM | COSTIC SODA
RINSE | 2 | RT |  |  | K/G | HYPO
NEUTRALIZATION | 5 | RT |  |  | GRM | ROYACTIVEX KS
RINSE X3
EXTRACT&DRY
PROCESS LASER AKTIVATOR | 10 |  |  |  | GRM | LAVA CON LSB %25
DRAIN&OPEN | 5 |  |  |  | GRM | WATER %75
EXTRACT&DRY. (3 MINT
DRY:TEMP. C. 60
LASER.WHISKER
LASER HANSAD
CLEAN UP |  | 50 |  |  | GRM | NEAR CAND OP EXTRA
RINSE X2
WASH TINT |  | 45 |  |  | M/L | BROWN GGL
DRAIN |  |  |  |  | GRM | SALT
EXTRACT&DRY
LASER/DAMAGE/GRINDING CUT HEM
WASH SOFT |  | RT |  |  | K/G | NEARSopht/WO3
EXTRACT&DRY |  |  |  |  | GRM | A.ACID. PH/5