## LVS.0003
dcr
DATE | 2025-11-24 |  |  | WASH:CODE |  | LVS.0003
FINISHER:CODE | BLACK SPROUT |  |  |  |  | DRYPROCESS.AND WET PROCES
MODEL:CODE | 34964-0023
SAP CODE | 8000105
FABRIC:CODE | LOTUS:F54850B02
QUANTITY | PCS/2 PCS
ROLL:CODE
FAB. WEIGHT
UNITS
TYPE MACHINE
DRYING TIME (Min.) :
COMMENTS:
PAGE | RAW WASH |  |  | WASH:SUPERVISOR:BILAL&ATIF
| E | of | 1 |  |  |  | Supplier | PH Value
ACTION | TIME | TEMP | Liters | AMT | UNITS | Chemicals
WASH ASPER TARGET
BIOPOLISHING | 7 | 40 | 100 | 200 | GRM | LAVA CELL BNG %2
|  |  |  | 5 | M/L | A.ACID. PH/6
RINSE X1 | 1 | RT | 150
WASH FIX | 5 | 40 | 100 | 400 | GRM | ROYA FIX FIX %4
RINSE X1 | 1 | RT | 150 | 5 | M/L | A.ACID. PH/6
SOFT | 10 | RT | 100 | 10 | K/G | ANTI OZON SOFT
EXTRAC&DRY