## LVS.0004
dcr
DATE | 2025-12-25 |  |  | WASH:CODE |  | LVS.0004
FINISHER:CODE | BLACK SPROUT OPT-2 |  |  |  |  | DRYPROCESS.AND WET PROCES
MODEL:CODE | 34964-0023
SAP CODE | 8000105
FABRIC:CODE | LOTUS:F54850B02
FABRIC:CODE | 3 PCS
QUANTITY
ROLL:CODE
FAB. WEIGHT
UNITS
TYPE MACHINE
DRYING TIME (Min.) :
COMMENTS:
PAGE | RAW WASH |  |  | WASH:SUPERVISOR:BILAL
| E | of | 1 |  |  |  | Supplier | PH Value
ACTION | TIME | TEMP | Liters | AMT | UNITS | Chemicals
INSIDE OUT
BIOPOLISHING | 7 | 50 | 150 | 150 | GRM | LAVA CELL BNG %1
|  |  |  | 50 | GRM | A.ACID. PH/55
RINSE X3 | 3 | RT | 150
WASH FIX | 5 | 40 | 150 | 300 | GRM | NEAR FIX FRK %2
RINSEX1 | 1 | RT | 150 | 50 | M/L | A.ACID. PH/4
SOFT | 5 | RT | 150 | 10 | K/G | KAAN SOFTAN OZN
EXTRAC&DRY