## LVS.0006
dcr
DATE | 2026-01-26 |  |  | WASH:CODE |  | LVS.0006
FINISHER:CODE | [5 empty] | DRYPROCESS.AND WET PROCES
MODEL:CODE | 501
SAP CODE | 8000134
FABRIC:CODE | TAT FUNG 210985-STF
QUANTITY | 1 PCS
ROLL:CODE | ROLL:460
FAB. WEIGHT
UNITS
TYPE MACHINE
DRYING TIME (Min.) :
COMMENTS:
PAGE | DARK WASH |  |  | WASH:SUPERVISOR:MARWAN
| E | of | 1 |  |  |  | Supplier | PH Value
ACTION | TIME | TEMP | Liters | AMT | UNITS | Chemicals
OZON%20 3MUNITES | WASH ASPER TARGET
WHISKERS
HAND SAND
COMBO DISPER |  | 40 |  |  | GRM | DENIM COL CMA T 7330 %1
RINSE X3 | 3
WATER FREE ENZYME WASHING |  |  |  | 10 | GRM | ASV CVLL
RINSE X3 | 3 | RT |  | 150 | GRM | ASU WASH BOOSTER
WASH CLEAN UP |  | 40 |  |  | GRM | SODA ASH
RINSE X3 | 3
EXTRACT&DRY
HYPO/PP SPRAY |  |  |  | 5 | GRM | PERMENGANATE
|  |  |  | 200 | GRM | HYPO
|  |  |  | 800 | GRM | WATER
NEUTRALIZATION | 5 | RT |  |  | GRM | ROYACTIVEX KS
RINSE X3 | 3 | RT
BIOPOLISHING |  | 55 |  |  | GRM | LAVA CELL BNG
[5 empty] | GRM | A.ACID. PH/55
RINSE X3 | 3 | RT
WASH SOFT |  | RT |  |  | K/G | SOFTAN NYX FLAKE
EXTRACT&DRY