## SABLON
dcr
DATE | 2026-06-24 |  |  | WASH.CODE |  | LVS.0007
FINISHER:CODE | NEWYORK |  |  |  |  | DRYPROCESS.AND WET PROCES
MODEL:CODE | 00501-3724
SAP CODE | 8000145-A
FABRIC:MILL | LOTUSTEX
FABRIC:CODE | F5808AT01
ROLL:CODE
QUANTITY | 5
UNITS
TYPE MACHINE
Creator | E
COMMENTS:
MR.ERDEM |  |  |  | WASH:SUPERVISOR |  | FETTAH
| E | of | 1 |  |  |  | Supplier | PH Value
ACTION | TIME | TEMP | Liters | AMT | UNITS | Chemicals
LASER WHISKER | WASH ASPER TARGET
LASER HANDSAND
HANDSAND+ALO+THACH WISHPER
DESIZE | 10 | 60 | 100 | 2 | GRM | LUBRICENT %2
DRAIN | 1 | RT |  | 2 | GRM | ALPHA AMYLASE-LAVA ZYME AEN 01 %2
STONE WASH | 7 | 40 | 40 | 1 | GRM | NTE
[5 empty] | GRM | DENIM COL CMA T 7330 %1
|  |  |  | 5 | K/G | OLD STONE
RINSE X3 | 3 | RT |  | 5 | K/G | NEW STONE
HYPO/BLEACH | 4 | 50 | 100 | 4 | GRM | HYPO
RINSE | 2 | RT
NEUTRALIZATION | 5 | RT | 100 | 30 | GRM | ROYACTIVEX KS
RINSE | 2 | RT
PP.SPRAY + A/O
HYPO/PP SPRAY |  |  |  |  | GRM | PERMENGANATE
[5 empty] | GRM | HYPO
[5 empty] | GRM | WATER
NEUTRALIZATION | 2 | RT | 100 | 30 | GRM | ROYACTIVEX KS
RINSE X3 | 2 | RT
WASH TINT | 3 | 40 | 100 | 2 | M/L | ORANGE
|  |  |  | 1 | M/L | BG
DRAIN
SOFT | 2 | RT | 100 | 2 | K/G | ANTI OZON SOOFT
EXTRACT & DRYER