## SABLON
dcr
DATE | 2026-09-24 |  |  | WASH.CODE |  | LVS.0011
FINISHER:CODE | BLUE SUNSET |  |  |  |  | DRYPROCESS.AND WET PROCES |  |  | 9
MODEL:CODE | 00501-4083
SAP CODE | 8000163
FABRIC:MILL | LOTUSTEX
FABRIC:CODE | F5785AT01 MORGAN AQUAMRINE
ROLL:CODE
QUANTITY | LEG PANEL
UNITS
TYPE MACHINE
Creator | E
COMMENTS:
MR.ERDEM |  |  |  | WASH:SUPERVISOR |  | BILAL
| E | of | 1 |  |  |  | Supplier | PH Value
ACTION | TIME | TEMP | Liters | AMT | UNITS | Chemicals
WASH ASPER TARGET
DESIZE | 10 | 60 | 100 | 150 | GRM | LAVA KDS
RINSE | 2 | RT | 100
DRAIN | 1 | RT
STONE | 30 | 50 | 100 | 150 | GM | LAVA CELL NG
RINSE X1 | 2 | RT | 100 | 10 | K/G | STONE
DARIN | 1 | RT
HYPO/BLEACH | 10 | 50 | 100 | 1 | LT | HYPO
RINSE | 2 | RT
NEUTRALIZATION | 5 | 40 | 100 | 300 | GRM | 1
RINSE | 2 | RT | 100
WASH TINT | 5 | 50 | 100 | 0.15 | M/L | RED
DRAIN |  |  |  | 100 | GRM | SALT %10
SOFT & FIXING | 10 | 40 | 100 | 1 | L/T | SOFT EPS
EXTRACT & DRYER |  |  |  | 100 | GRM | SERAFAST