## SABLON
dcr
DATE | 2026-09-23 |  |  | WASH.CODE |  | LVS.0012
FINISHER:CODE | BLACK OD 501 |  |  |  |  | DRYPROCESS.AND WET PROCES |  |  | 9
MODEL:CODE | 0057U-0058
SAP CODE | 8000164
FABRIC:MILL | LOTUSTEX
FABRIC:CODE | F5808AT01 SCOTT STEEL BLUE
ROLL:CODE
QUANTITY | 5
UNITS
TYPE MACHINE
Creator | E
COMMENTS:
MR.ERDEM |  |  |  | WASH:SUPERVISOR |  | BILAL
| E | of | 1 |  |  |  | Supplier | PH Value
ACTION | TIME | TEMP | Liters | AMT | UNITS | Chemicals
WASH ASPER TARGET
DESIZE | 10 | 60 | 100 | 150 | GRM | LAVA KDS
RINSE | 2 | RT | 100
DRAIN | 1 | RT
WATER FREE ENZYME WASHING | 30 | 50 | 100 | 150 | GM | LAVA CELL NG
RINSE X1 | 2 | RT | 100
DARIN | 1 | RT
WASH TINT | 10 | 20 | 100 | 250 | GM | BLACK VF
|  |  |  | 500 | GM | BLACK
DRAIN |  |  |  | 1000 | GRM | SALT %10
SOFT & FIXING | 10 | 40 | 100 | 1 | L/T | SOFT EPS
EXTRACT & DRYER |  |  |  | 100 | GRM | SERAFAST