## SABLON
dcr
DATE | 2026-09-23 |  |  | WASH.CODE |  | LVS.0013
FINISHER:CODE | MOM WASHED MY 501 |  |  |  |  | DRYPROCESS.AND WET PROCES |  |  | 9
MODEL:CODE | 0057U-0059
SAP CODE | 8000165
FABRIC:MILL | LOTUSTEX
FABRIC:CODE | F5808AT01 SCOTT STEEL BLUE
ROLL:CODE
QUANTITY | 5
UNITS
TYPE MACHINE
Creator | E
COMMENTS:
MR.ERDEM |  |  |  | WASH:SUPERVISOR |  | BILAL
| E | of | 1 |  |  |  | Supplier | PH Value
ACTION | TIME | TEMP | Liters | AMT | UNITS | Chemicals
WASH ASPER TARGET
HAND SAND
DESIZE | 10 | 60 | 100 | 150 | GRM | LAVA KDS
RINSE | 2 | RT | 100
DRAIN | 1 | RT
STONE WASH | 25 | 50 | 100 | 150 | GRM | LAVA CELL MG
|  |  |  | 10 | K/G | STONE
RINSE X3 | 2 | RT | 100
HYPO/BLEACH | 10 | 50 | 100 | 1 | GRM | HYPO
RINSE | 2 | RT
NEUTRALIZATION | 5 | 40 | 100 | 300 | GRM | SODIUM
RINSE | 2 | RT | 100
DRY | PP REPLESMENT BRUSH
PP.REPLESMENT |  |  |  | 800 | GRM | ROOXI BS
|  |  |  | 200 | GRM | WATER
NEUTRALIZATION | 5 | 40 | 100 | 300 | GRM | SODIUM
RINSE | 2 | RT | 100
WASH TINT | 5 | 45 | 100 | 0.3 | M/L | BROWN.GTL
|  |  |  | 0.3 | M/L | RED
DRAIN |  |  |  | 100 | GRM | SALT %10
SOFT & FIXING | 10 | 40 | 100 | 1 | L/T | SOFT EPS
EXTRACT & DRYER |  |  |  | 100 | GRM | SERAFAST