## SABLON
dcr
DATE | 2026-09-24 |  |  | WASH.CODE |  | LVS.0016
FINISHER:CODE | WILD IMAGINATION |  |  |  |  | DRYPROCESS.AND WET PROCES |  |  | 9
MODEL:CODE | 0057U-0063
SAP CODE | 8000168
FABRIC:MILL | LOTUSTEX
FABRIC:CODE | F6378AT01 SCOTT TOP BLUE
ROLL:CODE
QUANTITY | LEG PANEL
UNITS
TYPE MACHINE
Creator | E
COMMENTS:
MR.ERDEM |  |  |  | WASH:SUPERVISOR |  | BILAL
| E | of | 1 |  |  |  | Supplier | PH Value
ACTION | TIME | TEMP | Liters | AMT | UNITS | Chemicals
WHISKERS | WASH ASPER TARGET
HAND SAND
DESIZE | 10 | 60 | 100 | 150 | GRM | LAVA KDS
RINSE | 2 | RT | 100
DRAIN | 1 | RT
STONE WASH | 30 | 50 | 100 | 150 | GRM | LAVA CELL MG
|  |  |  | 10 | K/G | STONE
RINSE X3 | 2 | RT | 100
HYPO/BLEACH | 10 | 50 | 100 | 1 | GRM | HYPO
RINSE | 2 | RT
NEUTRALIZATION | 5 | 40 | 100 | 300 | GRM | SODIUM
RINSE | 2 | RT | 100
PP.SPRAY
HYPO/PP SPRAY |  |  |  |  | GRM | PERMENGANATE
[5 empty] | GRM | HYPO
[5 empty] | GRM | WATER
NEUTRALIZATION | 5 | 40 | 100 | 300 | GRM | SODIUM
RINSE | 2 | RT | 100
WASH TINT | 5 | 45 | 100 | 2 | M/L | BROWN.GTL
|  |  |  | 0.1 | M/L | ORANGE
DRAIN |  |  |  | 100 | GRM | SALT %10
SOFT & FIXING | 10 | 40 | 100 | 1 | L/T | SOFT EPS
EXTRACT & DRYER |  |  |  | 100 | GRM | SERAFAST