## SABLON
dcr
DATE | 2026-09-24 |  |  | WASH.CODE |  | LVS.0018
FINISHER:CODE | GRAY DAZE SHORTS |  |  |  |  | DRYPROCESS.AND WET PROCES |  |  | 9
MODEL:CODE | 00BFA-0013
SAP CODE | 8000170
FABRIC:MILL | LOTUSTEX
FABRIC:CODE | F6398AT02
ROLL:CODE
QUANTITY | LEG PANEL
UNITS
TYPE MACHINE
Creator | E
COMMENTS:
MR.ERDEM |  |  |  | WASH:SUPERVISOR |  | BILAL
| E | of | 1 |  |  |  | Supplier | PH Value
ACTION | TIME | TEMP | Liters | AMT | UNITS | Chemicals
WASH ASPER TARGET
DESIZE | 10 | 60 | 100 | 150 | GRM | LAVA KDS
RINSE | 2 | RT | 100
DRAIN | 1 | RT
STONE WASH | 30 | 50 | 100 | 150 | GRM | LAVA CELL MG
|  |  |  | 10 | K/G | STONE
RINSE X3 | 2 | RT | 100
ACID WASH | 10 |  |  | 15 | GRM | KMON4
|  |  |  | 10 | K/G | STONE
NEUTRALIZATION | 5 | 40 | 100 | 300 | GRM | SODIUM
RINSE | 2 | RT | 100
DETERGENT | 5 | 45 | 100 | 150 | GRM | LAVA KDS
RINSE | 2 | RT | 100
DRAIN | 1 | RT
WASH | 5 | 50 | 100 | 300 | GRM | SODA ASH
RINSE X3 | 3 | RT |  | 500 | GRM | PEROXIDE
WASH TINT | 5 | 50 | 100 | 0.05 | M/L | BROWN.GTL
DRAIN |  |  |  | 100 | GRM | SALT %10
SOFT & FIXING | 10 | 40 | 100 | 1 | L/T | SOFT EPS
EXTRACT & DRYER |  |  |  | 100 | GRM | SERAFAST