## LT.0004
dcr
DATE | 2025-08-07 |  |  | WASH:CODE |  | LT.0004
FINISHER:CODE | WASH 53645 |  |  |  |  | DRYPROCESS.AND WET PROCES
MODEL:CODE | 51853
SAP CODE | LTB2025297
FABRIC:CODE | DNM:OMEGA TOP BLUE
FAB. WEIGHT | 3 PCS
ROLL:CODE | ROLL:615752
UNITS
TYPE MACHINE
DRYING TIME (Min.) :
COMMENTS:
PAGE | DARK |  |  | WASH:SUPERVISOR:AHMED SAYED
| E | of | 1 |  |  |  | Supplier | PH Value
ACTION | TIME | TEMP | Liters | AMT | UNITS | Chemicals
WHISKERS | WASH ASPER ORJ SAMPLER
HAND SAND
TACKING
DESIZE |  | 50 |  |  | GRM | LAVA SPERSE
[5 empty] | GRM | ROLUX LSA
DRAIN |  |  |  |  | GRM | LUBRICANT
WATER FREE ENZYME WASHING |  |  |  | 15 | GRM | ASUCELL WF
|  |  |  | 150 | GRM | ASU WASH BOOSTER
RINSE | 2 | RT
EXTRACT&DRYER | GRINDING
PP.SPRAY |  |  |  | 5 | GRM | PERMENGANATE
|  |  |  | 200 | GRM | HYPO
|  |  |  | 800 | GRM | WATER
NEUTRALIZATION | 5 | RT |  |  | GRM | ROYACTIVEX KS
RINSE X2 | 2 | RT
WASH |  | 50 |  |  | GRM | NEAR CAND OP EXTRA
RINSE X2 |  | RT |  |  | GRM | PEROXIDE
BIOPOLISHING |  | 55 |  |  | GRM | LAVA CELL BNG
[5 empty] | GRM | A.ACID. PH/55
RINSE | 2 | RT
WASH TINT |  | 45 |  |  | M/L | ORANJ
[5 empty] | M/L | YELLOW
DRAIN |  |  |  |  | GRM | SALT
WASH SOFT |  | RT |  |  | K/G | ANTI OZON SOFT
EXTRACT&DRY |  |  |  |  | GRM | A.ACID. PH/5