## LT.0006
dcr
DATE | 2025-08-07 |  |  | WASH:CODE |  | LT.0006
FINISHER:CODE | WASH:55025 |  |  |  |  | DRYPROCESS.AND WET PROCES
MODEL:CODE | 51490
SAP CODE | LTB2025280
FABRIC:CODE | DNM:OLIVER BLACK
FAB. WEIGHT | 1 PCS
ROLL:CODE | ROLL:145947
UNITS
TYPE MACHINE
DRYING TIME (Min.) :
COMMENTS:
PAGE | LIGHT |  |  | WASH:SUPERVISOR:AHMED&MEGDE
| E | of | 1 |  |  |  | Supplier | PH Value
ACTION | TIME | TEMP | Liters | AMT | UNITS | Chemicals
HAND SAND | WASH ASPER TARGET
LASER:WHISKERS
LASER:HAND SAND
DESIZE |  | 50 |  |  | GRM | LAVA SPERSE
[5 empty] | GRM | ROLUX LSA
DRAIN |  |  |  |  | GRM | LUBRICANT
WATER FREE ENZYME WASHING |  |  |  | 15 | GRM | ASUCELL WF
|  |  |  | 150 | GRM | ASU WASH BOOSTER
RINSE | 2 | RT
HN | 5 | RT |  | 100 | GRM | HH
BLEACH |  | 50 |  |  | GRM | COUSTIC
RINSE | 2 | RT |  |  | K/G | PEROXIDE
CLEAN UP |  | 50 |  |  | K/G | PEROXIDE
[5 empty] | GRM | NEAR CAND OP EXTRA
RINSE | 2 | RT
WASH |  | 50 |  |  | GRM | NEAR CAND OP EXTRA
RINSE X2 |  | RT |  |  | GRM | PEROXIDE
EXTRACT&DRYER | GRINDING
PP.SPRAY |  |  |  | 5 | GRM | PERMENGANATE
|  |  |  | 200 | GRM | HYPO
|  |  |  | 800 | GRM | WATER
NEUTRALIZATION | 5 | RT |  |  | GRM | ROYACTIVEX KS
WASH |  | 50 |  |  | GRM | NEAR CAND OP EXTRA
RINSE X2 |  | RT |  |  | GRM | PEROXIDE
BIOPOLISHING |  | 55 |  |  | GRM | LAVA CELL BNG
[5 empty] | GRM | A.ACID. PH/55
RINSE | 2 | RT
WASH SOFT |  | RT |  |  | K/G | ANTI OZON SOFT
EXTRACT&DRY |  |  |  |  | GRM | A.ACID. PH/5