## LCK.545 TRINITY DEST CUT
dcr
DATE | 30-4-2026 |  |  | WASH;CODE |  | LCK.0548
FINISHER:CODE | LCK.548 LB821 PIGNATTARA
MODEL:CODE | 7M178698-363
SAP CODE | LK51124586
FABRIC:CODE | A4-0504541/F3(ECO ANDREW)
QUANTITY | 1 PCS
ROLL:CODE
FAB. WEIGHT
UNITS
TYPE MACHINE
DRYING TIME (Min.) :
COMMENTS:
PAGE |  |  |  | WASH:SUPERVISOR: AHMED SAID
PAGE | E | of | 1 |  |  |  | Supplier | PH Value
ACTION | TIME | TEMP | Liters | AMT | UNITS | Chemicals
WHISKER
HANDSAND
HANDSAND ALL OVER
TACKING
DESIZE |  |  |  |  | GRM | LUBRICENT %2
DRAIN | 1 | RT |  |  | GRM | ALPHA AMYLASE-LAVA ZYME AEN 01 %2
STONE WASH |  | 40 |  |  | GRM | ROYA ENZYM SC750
[5 empty] | GRM | DENIM COL CMA T 7330 %1
[5 empty] | K/G | OLD STONE
RINSE X3 | 3 | RT |  |  | K/G | NEW STONE
WASH |  |  |  |  | GRM | SODA ASH
RINSE X3 | 3 | RT
HYPO/BLEACH |  | RT |  |  | GRM | HYPO
RINSE | 2 | RT |  |  | GRM | COUSTIC SODA
NEUTRALIZATION | 5 |  |  |  | GRM | ROYACTIVEX KS
RINSE | 2 | RT
CHECK AND DECIDE A/O SPRAY OR NOT
PP.SPRAY
HYPO/PP SPRAY |  |  |  |  | GRM | PERMENGANATE
[5 empty] | GRM | HYPO
[5 empty] | GRM | WATER
MOON WASH
MOON WASH |  |  |  |  | GRM | PERMENGANATE
[5 empty] | K.G | STONE
[5 empty] | K.G | WATER
NEUTRALIZATION |  |  |  |  | GRM | ROYACTIVEX KS
RINSE X3 | 2 | RT
PEROXIDE BLEACH |  |  |  |  | GRM | PEROXIDE
[5 empty] | GRM | COUSTIC SODA
RINSE | 2 | RT |  |  | GRM | NEAR CAND OP EXTRA
BIOPOLISHING |  |  |  |  | GRM | LAVA CELL BNG
[5 empty] | GRM | A.ACID. PH/55
RINSE | 2 | RT
WASH TINT |  | 45 |  |  | M/L | BROWN.G
M/L
DRAIN |  |  |  |  | GRM | SALT %10
SOFT |  | RT |  |  | K/G | ANTI OZON SOOFT
EXTRACT & DRYER